## Dataset 11. Summary
Dataset 11: Styca Composition CKN
| Issuer | Phase & group | Metal | Method | Silver |  |  |  |  | Copper |  |  |  | Zinc |  |  |  | Tin
[5 empty] | Specimens | Max % | Min % | Ave % | Standard Deviation | Max % | Min % | Ave % | Standard Deviation | Max % | Min % | Ave % | Standard Deviation | Max % | Min % | Ave % | Standard Deviation
| Eanred | I | silver | XRF | 12 | 7 | 0.7 | 4.508333 | 1.8016 | 76.1 | 70.7 | 73.63333 | 1.47045 | 14.9 | 7.1 | 11.36667 | 2.444495 | 8.6 | 3.9 | 5.516667 | 1.418822
| Eanbald II | 1a | silver | NA | 2 | 77 | 42 | 59.5 | 17.5
| Eanred | 1a | silver | NA | 11 | 57 | 6.7 | 26.30909 | 13.70172
| Eanred | 1b | silver | XRF | 11 | 44.2 | 3 | 12.21818 | 10.80747 | 83 | 41.5 | 70.39091 | 13.49481 | 16 | 4.1 | 10.82727 | 4.703595 | 29.1 | 0 | 2.645455 | 8.365662
| Eanred | II | silver | XRF | 87 | 30.3 | 0 | 7.88046 | 5.64153 | 89.1 | 48.2 | 71.57874 | 8.359744 | 21 | 0.8 | 11.37299 | 4.001679 | 19.2 | 0 | 2.29931 | 3.383618
| Eanred | IIA | silver | XRF | 24 | 17 | 0 | 5.195833 | 3.944245 | 91.5 | 64.6 | 77.69792 | 6.008579 | 27 | 5 | 12.79583 | 5.355875 | 5.3 | 0 | 0.9208333 | 1.595561
| Aethelred II | IIA | silver | XRF | 58 | 44.2 | 0 | 5.734483 | 7.293066 | 91.5 | 41.5 | 73.61897 | 8.42096 | 27 | 4.1 | 11.32414 | 3.893155 | 29.1 | 0 | 4.684483 | 4.426908
| All | IIA | silver | XRF | 81 | 17 | 0 | 4.47284 | 2.66041 | 91.5 | 64.6 | 75.03519 | 4.535773 | 27 | 5 | 11.63457 | 3.646109 | 13.8 | 0 | 4.371605 | 2.906835
| Eanred | IICi | silver | XRF | 26 | 30.3 | 1.6 | 9.061538 | 6.281479 | 89.1 | 48.2 | 70.1 | 10.22651 | 18.9 | 0.8 | 9.105769 | 3.855623 | 19.2 | 0 | 2.765385 | 4.94399
| All | IICi | silver | XRF | 26 | 30.3 | 1.6 | 9.061538 | 6.281479 | 89.1 | 48.2 | 70.1 | 10.22651 | 18.9 | 0.8 | 9.105769 | 3.855623 | 19.2 | 0 | 2.765385 | 4.94399
| Eanred | IICii | silver | XRF | 27 | 25 | 0.4 | 9.196296 | 5.976217 | 86.6 | 54.3 | 71.57037 | 7.185315 | 21 | 5.4 | 13.15556 | 4.270947 | 6.4 | 0 | 1.485185 | 1.722983
| Wigmund | IICii | silver | XRF | 7 | 17 | 3.3 | 9.942857 | 4.198931 | 83 | 64 | 72.8 | 6.070067 | 18.9 | 5.8 | 12.1 | 5.17632 | 9.3 | 0 | 1.980588 | 2.160901
| All | IICii | silver | XRF | 34 | 25 | 0.4 | 8.532353 | 6.078396 | 86.6 | 54.3 | 69.72059 | 7.797163 | 21 | 5.4 | 12.86471 | 3.917148 | 5.8 | 0 | 1.057143 | 1.968217
| Eanred | IICiii | silver | XRF | 10 | 14 | 3.3 | 7.26 | 3.464448 | 87 | 63.7 | 73.13 | 6.152894 | 14.2 | 6 | 10.98 | 2.830124 | 6.8 | 0 | 1.88 | 1.996898
| All | IICiii | silver | XRF | 10 | 14 | 3.3 | 7.26 | 3.464448 | 87 | 63.7 | 73.13 | 6.152894 | 14.2 | 6 | 10.98 | 2.830124 | 6.8 | 0 | 1.88 | 1.996898
Note on E2: Tony: Pirie uses two methods: NA = neutron activation XRF = X-ray fluorescence. The former only measures one element and has only been used for groups 1a&b.
Note on I3: Tony: Where field was left blank by Pirie or marked NR (not recorded) or ND (none detected) a zero has been inserted.
Note on N3: Tony: Where field was left blank by Pirie or marked NR (not recorded) or ND (none detected) a zero has been inserted.
Note on S3: Tony: Where field was left blank by Pirie or marked NR (not recorded) or ND (none detected) a zero has been inserted.
Note on X3: Tony: Where field was left blank by Pirie or marked NR (not recorded) or ND (none detected) a zero has been inserted.

## Pre-Summary
Issuer | Phase & group | Metal | Method | Specimens | Max % | Min % | Average % | Standard Deviation
Eanbald II | 1a | silver | NA | 2 | 77 | 42 | 59.5 | 17.5
Eanred | 1a | silver | NA | 11 | 57 | 6.7 | 26.30909 | 13.70172
Eanred | 1b | silver | NA | 11 | 24 | 0 | 12.36364 | 8.390067
Eanred | 1b | silver | XRF | 11 | 44.2 | 3 | 12.21818 | 10.80747
Eanred | 1b | copper | XRF | 11 | 83 | 41.5 | 70.39091 | 13.49481
Eanred | 1b | zinc | XRF | 11 | 16 | 4.1 | 10.82727 | 4.703595
Eanred | 1b | arsenic | XRF | 11 | 0.72 | 0 | 0.09545455 | 0.2078183
Eanred | 1b | lead | XRF | 11 | 7.4 | 0 | 1.454545 | 2.586456
Eanred | 1b | tin | XRF | 11 | 29.1 | 0 | 2.645455 | 8.365662
Eanred | 1b | other | XRF | 11 | 1 | 0 | 0.09090909 | 0.2874798
Eanred | IIA | silver | XRF | 24 | 17 | 0 | 5.195833 | 3.944245
Eanred | IIA | copper | XRF | 24 | 91.5 | 64.6 | 77.69792 | 6.008579
Eanred | IIA | zinc | XRF | 24 | 27 | 5 | 12.79583 | 5.355875
Eanred | IIA | arsenic | XRF | 24 | 0.8 | 0 | 0.1279167 | 0.2233267
Eanred | IIA | lead | XRF | 24 | 4 | 0 | 1.004167 | 1.576779
Eanred | IIA | tin | XRF | 24 | 5.3 | 0 | 0.9208333 | 1.595561
Eanred | IIA | other | XRF | 24 | 5.7 | 0.75 | 2.022222 | 1.804641
Eanred | IICi | silver | XRF | 26 | 30.3 | 1.6 | 9.061538 | 6.281479
Eanred | IICi | copper | XRF | 26 | 89.1 | 48.2 | 70.1 | 10.22651
Eanred | IICi | zinc | XRF | 26 | 18.9 | 0.8 | 9.105769 | 3.855623
Eanred | IICi | arsenic | XRF | 26 | 1.4 | 0 | 0.3261538 | 0.3300592
Eanred | IICi | lead | XRF | 26 | 15 | 0 | 4.496154 | 4.177456
Eanred | IICi | tin | XRF | 26 | 19.2 | 0 | 2.765385 | 4.94399
Eanred | IICi | other | XRF | 26 | 1 | 0 | 0.03846154 | 0.1923077
Eanred | IICii | silver | XRF | 27 | 25 | 0.4 | 9.196296 | 5.976217
Eanred | IICii | copper | XRF | 27 | 86.6 | 54.3 | 71.57037 | 7.185315
Eanred | IICii | zinc | XRF | 27 | 21 | 5.4 | 13.15556 | 4.270947
Eanred | IICii | arsenic | XRF | 27 | 3.8 | 0 | 0.7522222 | 0.942991
Eanred | IICii | lead | XRF | 27 | 16.2 | 0 | 2.096296 | 4.12674
Eanred | IICii | tin | XRF | 27 | 6.4 | 0 | 1.485185 | 1.722983
Eanred | IICii | other | XRF | 27 | 3 | 0 | 0.3518519 | 0.8586684
Eanred | IICiii | silver | XRF | 10 | 14 | 3.3 | 7.26 | 3.464448
Eanred | IICiii | copper | XRF | 10 | 87 | 63.7 | 73.13 | 6.152894
Eanred | IICiii | zinc | XRF | 10 | 14.2 | 6 | 10.98 | 2.830124
Eanred | IICiii | arsenic | XRF | 10 | 1.9 | 0 | 0.554 | 0.6240064
Eanred | IICiii | lead | XRF | 10 | 13.5 | 0 | 3.69 | 4.446448
Eanred | IICiii | tin | XRF | 10 | 6.8 | 0 | 1.88 | 1.996898
Eanred | IICiii | other | XRF | 10 | 0 | 0 | 0 | 0
Eanred | I | silver | XRF | 12 | 7 | 0.7 | 4.508333 | 1.8016
Eanred | I | copper | XRF | 12 | 76.1 | 70.7 | 73.63333 | 1.47045
Eanred | I | zinc | XRF | 12 | 14.9 | 7.1 | 11.36667 | 2.444495
Eanred | I | arsenic | XRF | 12 | 0 | 0 | 0 | 0
Eanred | I | lead | XRF | 12 | 0 | 0 | 0 | 0
Eanred | I | tin | XRF | 12 | 8.6 | 3.9 | 5.516667 | 1.418822
Eanred | I | other | XRF | 12 | 0 | 0 | 0 | 0
Eanred | II | silver | XRF | 87 | 30.3 | 0 | 7.88046 | 5.64153
Eanred | II | copper | XRF | 87 | 89.1 | 48.2 | 71.57874 | 8.359744
Eanred | II | zinc | XRF | 87 | 21 | 0.8 | 11.37299 | 4.001679
Eanred | II | arsenic | XRF | 87 | 3.8 | 0 | 0.4012644 | 0.648579
Eanred | II | lead | XRF | 87 | 21.6 | 0 | 3.333333 | 4.698683
Eanred | II | tin | XRF | 87 | 19.2 | 0 | 2.29931 | 3.383618
Eanred | II | other | XRF | 87 | 5.7 | 0 | 0.2695402 | 0.9482699
Aethelred II | IIA | silver | XRF | 58 | 44.2 | 0 | 5.734483 | 7.293066
Aethelred II | IIA | copper | XRF | 58 | 91.5 | 41.5 | 73.61897 | 8.42096
Aethelred II | IIA | zinc | XRF | 58 | 27 | 4.1 | 11.32414 | 3.893155
Aethelred II | IIA | arsenic | XRF | 58 | 0.8 | 0 | 0.03931034 | 0.1446859
Aethelred II | IIA | lead | XRF | 58 | 7.4 | 0 | 0.4448276 | 1.424681
Aethelred II | IIA | tin | XRF | 58 | 29.1 | 0 | 4.684483 | 4.426908
Aethelred II | IIA | other | XRF | 58 | 1.5 | 0 | 0.09051724 | 0.3033515
Wigmund | IICii | silver | XRF | 7 | 17 | 3.3 | 9.942857 | 4.198931
Wigmund | IICii | copper | XRF | 7 | 83 | 64 | 72.8 | 6.070067
Wigmund | IICii | zinc | XRF | 7 | 18.9 | 5.8 | 12.1 | 5.17632
Wigmund | IICii | arsenic | XRF | 7 | 1.4 | 0 | 0.4042857 | 0.497188
Wigmund | IICii | lead | XRF | 7 | 8.8 | 0 | 1.757143 | 2.980823
Wigmund | IICii | tin | XRF | 7 | 5.8 | 0 | 1.057143 | 1.968217
Wigmund | IICii | other | XRF | 7 | 1 | 0 | 0.1428571 | 0.3499271
All | IIA | silver | XRF | 81 | 17 | 0 | 4.47284 | 2.66041
All | IIA | copper | XRF | 81 | 91.5 | 64.6 | 75.03519 | 4.535773
All | IIA | zinc | XRF | 81 | 27 | 5 | 11.63457 | 3.646109
All | IIA | arsenic | XRF | 81 | 0.8 | 0 | 0.0354321 | 0.1337036
All | IIA | lead | XRF | 81 | 4 | 0 | 0.3061728 | 0.9980655
All | IIA | tin | XRF | 81 | 13.8 | 0 | 4.371605 | 2.906835
All | IIA | other | XRF | 81 | 5.7 | 0 | 0.2246914 | 0.8750705
All | IICi | silver | XRF | 26 | 30.3 | 1.6 | 9.061538 | 6.281479
All | IICi | copper | XRF | 26 | 89.1 | 48.2 | 70.1 | 10.22651
All | IICi | zinc | XRF | 26 | 18.9 | 0.8 | 9.105769 | 3.855623
All | IICi | arsenic | XRF | 26 | 1.4 | 0 | 0.3261538 | 0.3300592
All | IICi | lead | XRF | 26 | 15 | 0 | 4.496154 | 4.177456
All | IICi | tin | XRF | 26 | 19.2 | 0 | 2.765385 | 4.94399
All | IICi | other | XRF | 26 | 1 | 0 | 0.03846154 | 0.1923077
All | IICii | silver | XRF | 34 | 25 | 0.4 | 8.532353 | 6.078396
All | IICii | copper | XRF | 34 | 86.6 | 54.3 | 69.72059 | 7.797163
All | IICii | zinc | XRF | 34 | 21 | 5.4 | 12.86471 | 3.917148
All | IICii | arsenic | XRF | 34 | 3.8 | 0 | 0.6432353 | 0.8742988
All | IICii | lead | XRF | 34 | 21.6 | 0 | 3.844118 | 5.666786
All | IICii | tin | XRF | 34 | 9.3 | 0 | 1.980588 | 2.160901
All | IICii | other | XRF | 34 | 3 | 0 | 0.2794118 | 0.7783011
All | IICiii | silver | XRF | 10 | 14 | 3.3 | 7.26 | 3.464448
All | IICiii | copper | XRF | 10 | 87 | 63.7 | 73.13 | 6.152894
All | IICiii | zinc | XRF | 10 | 14.2 | 6 | 10.98 | 2.830124
All | IICiii | arsenic | XRF | 10 | 1.9 | 0 | 0.554 | 0.6240064
All | IICiii | lead | XRF | 10 | 13.5 | 0 | 3.69 | 4.446448
All | IICiii | tin | XRF | 10 | 6.8 | 0 | 1.88 | 1.996898
All | IICiii | other | XRF | 10 | 0 | 0 | 0 | 0
Note on D1: Tony: Pirie uses two methods: NA = neutron activation XRF = X-ray fluorescence. The former only measures one element and has only been used for groups 1a&b.
Note on H1: Tony: Where field was left blank by Pirie or marked NR (not recorded) or ND (none detected) a zero has been inserted.
Note on B2: Tony: For 1b see Enared 1b
Note on A4: Tony: Eanred & Eanbald II
Note on B4: Tony: For 1b see Enared 1b

## Issuers & phases
Monarch | Phase | Group | CKN No. | Moneyer | Batch/ Method | Copper (%) | Zinc (%) | Arsenic (%) | Lead (%) | Silver adj'd (%) | Tin (%) | Other (%) | Total | Silver (%)
Eanbald II | Ia |  | 59 | Æthelweard | 1. NA |  |  |  |  | 77 |  |  | 77 | 77
Eanbald II | Ia |  | 54 | Eadwulf | 1. NA |  |  |  |  | 42 |  |  | 42 | 42
Eanred | Ia |  | 31 | Cynewulf | 3. NA |  |  |  |  | 27.8 |  |  | 27.8 | 27.8±3.5
Eanred | Ia |  | 40 | Dægberht | 3. NA |  |  |  |  | 13.3 |  |  | 13.3 | 13.3±1.5
Eanred | Ia |  | 41 | Eadwine | 3. NA |  |  |  |  | 17.3 |  |  | 17.3 | 17.3±2.1
Eanred | Ia |  | 42 | Eadwine | 3. NA |  |  |  |  | 11.9 |  |  | 11.9 | 11.9±2.0
Eanred | Ia |  | 43 | Eadwine | 3. NA |  |  |  |  | 32.5 |  |  | 32.5 | 32.5±4.9
Eanred | Ia |  | 45 | Eadwine | 3. NA |  |  |  |  | 6.7 |  |  | 6.7 | 6.7±2.8 | 8
Eanred | Ia |  | 33 | Edilhech | 6. XRF |  |  |  |  | 27.5 |  |  | 27.5 | c 25-30 |  |  | 1
Eanred | Ia |  | 27 | Hwætred | 7. XRF | 44 | 9.1 | 0.01 | 0 | 39.3 | 2.5 |  | 94.91 | 39.3 |  | 1
Eanred | Ia |  | 34 | Wilheah | 3. NA |  |  |  |  | 33.7 |  |  | 33.7 | 33.7±2.8
Eanred | Ia |  | 35 | Wilheah | 1. NA |  |  |  |  | 57 |  |  | 57 | 57
Eanred | Ia |  | 36 | Wilheah | 3. NA |  |  |  |  | 22.4 |  |  | 22.4 | 22.4±2.7
Eanred | Ib |  | 65 | Dægberht | 1. NA |  |  |  |  | 24 |  |  | 24 | 24
Eanred | Ib |  | 76 | Eadwine | 1. NA |  |  |  |  | 24 |  |  | 24 | 24
Eanred | Ib |  | 89 | Eadwine | 1. NA |  |  |  |  | 11 |  |  | 11 | 11
Eanred | Ib |  | 68 | Eadwine | 2. NA |  |  |  |  | 0 |  |  | 0 | ND
Eanred | Ib |  | 93 | Wulfheard | 2. NA |  |  |  |  | 0 |  |  | 0 | ND
Eanred | Ib |  | 116 | Cynewulf | 3. NA |  |  |  |  | 6.8 |  |  | 6.8 | 6.8±1.4
Eanred | Ib |  | 60 | Dægberht | 3. NA |  |  |  |  | 10.7 |  |  | 10.7 | 10.7±2.4
Eanred | Ib |  | 63 | Dægberht | 3. NA |  |  |  |  | 16.4 |  |  | 16.4 | 16.4±1.9
Eanred | Ib |  | 64 | Dægberht | 3. NA |  |  |  |  | 5.6 |  |  | 5.6 | 5.6±0.5
Eanred | Ib |  | 65 bis | Dægberht | 3. NA |  |  |  |  | 21.8 |  |  | 21.8 | 21.8±2.9
Eanred | Ib |  | 66 | Dægberht | 3. NA |  |  |  |  | 15.7 |  |  | 15.7 | 15.7±2.0 | 14
Eanred | Ib |  | 93 bis | Wulfheard | 2. XRF | 0 | 0 | 0 | 0 | 15 | 0 | 0 | 15 | 40
Eanred | Ib |  | 112 | Herreth | 6. XRF | 0 | 0 | 0 | 0 | 27.5 | 0 | 0 | 27.5 | 15
Eanred | Ib |  | 68 bis | Eadwine | 2. XRF | 0 | 0 | 0 | 0 | 40 | 0 | 0 | 40 | 4 |  |  | 3
Eanred | Ib |  | 110 | Herreth | 7. XRF | 83 | 4.3 | 0.2 | 0 | 7.4 | 0 | 0 | 94.9 | 17
Eanred | Ib |  | 117 | Tidwulf | 7. XRF | 82 | 4.1 | 0 | 5.9 | 3 | 0 | 0 | 95 | 10
Eanred | Ib |  | 79 | Eadwine | 7. XRF | 45.8 | 4.7 | 0.72 | 7.4 | 7.3 | 29.1 | 0 | 95.02 | 11
Eanred | Ib |  | 69 | Eadwine | 7. XRF | 41.5 | 6.5 | 0.13 | 2.7 | 44.2 | 0 | 0 | 95.03 | 6.5
Eanred | Ib |  | 96 | Wulfheard | 4. XRF | 78 | 14 | 0 | 0 | 6.5 | 0 | 0 | 98.5 | 12
Eanred | Ib |  | 71a | Eadwine | 4. XRF | 66 | 16 | 0 | 0 | 17 | 0 | 0 | 99 | 12
Eanred | Ib |  | 71b | Eadwine | 4. XRF | 73 | 16 | 0 | 0 | 10 | 0 | 0 | 99 | c 25 - 30
Eanred | Ib |  | 97 | Wulfheard | 4. XRF | 74 | 13 | 0 | 0 | 12 | 0 | 0 | 99 | 44.2
Eanred | Ib |  | 71 | Eadwine | 4. XRF | 81 | 14.5 | 0 | 0 | 4 | 0 | 0 | 99.5 | 7.3
Eanred | Ib |  | 72 | Eadwine | 4. XRF | 78 | 11 | 0 | 0 | 11 | 0 | 0 | 100 | 7.4
Eanred | Ib |  | 76 bis | Eadwine | 4. XRF | 72 | 15 | 0 | 0 | 12 | 0 | 1 | 100 | 3 |  | 11
Eanred | II | A | 132 | Brother | 3. NA |  |  |  |  | 0 |  |  | 0 | 7.6
Eanred | II | A | 134 | Brother | 3. NA |  |  |  |  | 0 |  |  | 0 | 8.9
Eanred | II | A | 137 | Brother | 3. NA |  |  |  |  | 1.2 |  |  | 1.2 | 1.8
Eanred | II | A | 133a | Brother | 3. NA |  |  |  |  | 1.8 |  |  | 1.8 | 8.9
Eanred | II | A | 134a | Brother | 3. NA |  |  |  |  | 4.8 |  |  | 4.8 | ND
Eanred | II | A | 133 | Brother | 3. NA |  |  |  |  | 5 |  |  | 5 | 3
Eanred | II | A | 146c | Brother | 3. NA |  |  |  |  | 7.3 |  |  | 7.3 | 5.0±0.8
Eanred | II | A | 146bis | Brother | 3. NA |  |  |  |  | 8.4 |  |  | 8.4 | 1.8±1.1
Eanred | II | A | 146a | Brother | 3. NA |  |  |  |  | 9.3 |  |  | 9.3 | ND
Eanred | II | A | 146b | Brother | 3. NA |  |  |  |  | 9.8 |  |  | 9.8 | 6
Eanred | II | A | 138 | Brother | 1. NA |  |  |  |  | 17 |  |  | 17 | 4.8±1.4
Eanred | II | A | 146 | Brother | 1. NA |  |  |  |  | 18 |  |  | 18 | 3 | 12
Eanred | II | A | 160 | Wihtred | 7. XRF | 69.9 | 12.8 | 0.2 | 2.8 | 7.6 | 1.6 |  | 94.9 | 3.5
Eanred | II | A | 131 | Brother | 7. XRF | 64.6 | 14.4 | 0.22 | 3.5 | 7.6 | 4.6 |  | 94.92 | –
Eanred | II | A | 131a | Brother | 7. XRF | 72.5 | 10.2 | 0.22 | 3.1 | 8.9 | 0 |  | 94.92 | 1.2±0.6
Eanred | II | A | 131b | Brother | 7. XRF | 82.5 | 6.1 | 0.19 | 4 | 1.8 | 0.4 |  | 94.99 | 9
Eanred | II | A | 131c | Brother | 7. XRF | 67.5 | 9.6 | 0.2 | 3.5 | 8.9 | 5.3 |  | 95 | 17
Eanred | II | A | 160a | Wihtred | 7. XRF | 73.7 | 9.5 | 0.22 | 3.6 | 6.9 | 1.1 |  | 95.02 | 7
Eanred | II | A | 160b | Wihtred | 7. XRF | 77.2 | 7.3 | 0.22 | 3.6 | 4 | 2.7 |  | 95.02 | 17
Eanred | II | A | 135 | Brother | 4. XRF | 82 | 13 | 0 | 0 | 3 | 0 | 1.5 | 99.5 | 1
Eanred | II | A | 139a | Brother | 4. XRF | 83 | 7.6 | 0 | 0 | 3.5 | 0 | 5.7 | 99.8 | 3.5
Eanred | II | A | 139 | Brother | 4. XRF | 91.5 | 6.7 | 0 | 0 | 1 | 0 | 0.75 | 99.95 | 2
Eanred | II | A | 132 bis | Brother | 4. XRF | 84 | 13 | 0 | 0 | 3 | 0 |  | 100 | 2
Eanred | II | A | 134 bis | Brother | 4. XRF | 86 | 8 | 0 | 0 | 6 | 0 |  | 100 | 10
Eanred | II | A | 135a | Brother | 4. XRF | 76.75 | 19 | 0 | 0 | 3.5 | 0 | 0.75 | 100 | 5
Eanred | II | A | 136 | Brother | 4. XRF | 83.5 | 15.5 | 0 | 0 | 0 | 0 | 1 | 100 | 18
Eanred | II | A | 137 bis | Brother | 4. XRF | 75 | 11 | 0 | 0 | 9 | 0 | 5 | 100 | 8.4±1.7
Eanred | II | A | 138 bis | Brother | 4. XRF | 80 | 13 | 0 | 0 | 7 | 0 |  | 100 | 7
Eanred | II | A | 138a | Brother | 4. XRF | 78 | 5 | 0 | 0 | 17 | 0 |  | 100 | 9.3±2.7
Eanred | II | A | 140 | Brother | 4. XRF | 79 | 18 | 0 | 0 | 2 | 0 | 1 | 100 | 9.8±2.0
Eanred | II | A | 142 | Brother | 4. XRF | 71 | 27 | 0 | 0 | 2 | 0 |  | 100 | 7.3±1.5
Eanred | II | A | 144 | Brother | 4. XRF | 80 | 9 | 0 | 0 | 10 | 0 | 1 | 100 | ND
Eanred | II | A | 144a | Brother | 4. XRF | 76.5 | 17 | 0 | 0 | 5 | 0 | 1.5 | 100 | ND
Eanred | II | A | 146ter | Brother | 4. XRF | 80 | 13 | 0 | 0 | 7 | 0 |  | 100 | 7.6
Eanred | II | A | 147 | Brother | 5. XRF | 75.9 | 20.6 | 0.8 | 0 | 0 | 2.7 |  | 100 | 6.9
Eanred | II | A | 147a | Brother | 5. XRF | 74.7 | 20.8 | 0.8 | 0 | 0 | 3.7 |  | 100 | 4 |  | 24
Aethelred II | II | A | 292b | Eanred | 6. XRF |  |  |  |  | 4 |  |  | 4 | < 5
Aethelred II | II | A | 320c | Forthred | 6. XRF |  |  |  |  | 4 |  |  | 4 | < 5 |  |  | 2
Aethelred II | II | A | 172 | Leofthegn | 8. XRF | 70.3 | 12.2 | 0 | 0 | 6.1 | 6.3 | 0 | 94.9 | 6.1
Aethelred II | II | A | 173 | Leofthegn | 8. XRF | 78.8 | 9.7 | 0 | 0 | 3.4 | 3.1 | 0 | 95 | 3.4
Aethelred II | II | A | 174 | Leofthegn | 8. XRF | 75.1 | 10.6 | 0 | 0 | 4.1 | 5.2 | 0 | 95 | 4.1
Aethelred II | II | A | 175 | Leofthegn | 8. XRF | 69.4 | 11.5 | 0 | 0 | 6.3 | 7.7 | 0 | 94.9 | 6.3
Aethelred II | II | A | 176 | Leofthegn | 8. XRF | 79.3 | 6.7 | 0 | 0 | 3.8 | 5.2 | 0 | 95 | 3.8
Aethelred II | II | A | 177 | Leofthegn | 8. XRF | 77.6 | 7.6 | 0 | 0 | 4.8 | 5 | 0 | 95 | 4.8
Aethelred II | II | A | 178 | Leofthegn | 8. XRF | 72.4 | 14.8 | 0 | 0 | 3.9 | 3.9 | 0 | 95 | 3.9
Aethelred II | II | A | 180 | Leofthegn | 8. XRF | 74.9 | 10.2 | 0 | 0 | 4 | 5.9 | 0 | 95 | 4
Aethelred II | II | A | 181 | Leofthegn | 8. XRF | 76.7 | 13.9 | 0 | 0 | 1.6 | 2.8 | 0 | 95 | 1.6
Aethelred II | II | A | 182 | Leofthegn | 8. XRF | 76.8 | 12.6 | 0 | 0 | 2.6 | 3 | 0 | 95 | 2.6
Aethelred II | II | A | 183 | Leofthegn | 8. XRF | 71 | 13.8 | 0 | 0 | 5.4 | 4.8 | 0 | 95 | 5.4
Aethelred II | II | A | 184 | Leofthegn | 8. XRF | 82.2 | 9.5 | 0 | 0 | 1.2 | 2 | 0 | 94.9 | 1.2
Aethelred II | II | A | 185 | Leofthegn | 8. XRF | 66.1 | 5.1 | 0 | 3.5 | 10 | 13.8 | 0 | 98.5 | 10
Aethelred II | II | A | 186 | Leofthegn | 8. XRF | 74 | 13.5 | 0 | 0 | 1.7 | 5.8 | 0 | 95 | 1.7
Aethelred II | II | A | 187 | Leofthegn | 8. XRF | 66.4 | 9.9 | 0 | 0 | 8.5 | 10.2 | 0 | 95 | 8.5
Aethelred II | II | A | 188 | Leofthegn | 8. XRF | 73.2 | 7.5 | 0 | 0 | 5.9 | 8.3 | 0 | 94.9 | 5.9
Aethelred II | II | A | 189 | Leofthegn | 8. XRF | 76.6 | 12.4 | 0 | 0 | 1.7 | 4.3 | 0 | 95 | 1.7
Aethelred II | II | A | 190 | Leofthegn | 8. XRF | 71.8 | 13.9 | 0 | 0 | 3.9 | 5.4 | 0 | 95 | 3.9
Aethelred II | II | A | 191 | Leofthegn | 8. XRF | 73.3 | 6.6 | 0 | 0 | 5.2 | 10 | 0 | 95.1 | 5.2
Aethelred II | II | A | 192 | Leofthegn | 8. XRF | 73.1 | 12.4 | 0 | 0 | 4 | 5.5 | 0 | 95 | 4
Aethelred II | II | A | 193 | Leofthegn | 8. XRF | 68.1 | 14.2 | 0 | 0 | 5 | 7.7 | 0 | 95 | 5
Aethelred II | II | A | 194 | Leofthegn | 8. XRF | 71.8 | 13.4 | 0 | 0 | 4.9 | 4.9 | 0 | 95 | 4.9
Aethelred II | II | A | 195 | Leofthegn | 8. XRF | 76 | 10.4 | 0 | 0 | 3.7 | 4.9 | 0 | 95 | 3.7
Aethelred II | II | A | 196 | Leofthegn | 8. XRF | 73.1 | 14.4 | 0 | 0 | 2.3 | 5.2 | 0 | 95 | 2.3
Aethelred II | II | A | 197 | Leofthegn | 8. XRF | 77.9 | 10.5 | 0 | 0 | 2.1 | 4.5 | 0 | 95 | 2.1
Aethelred II | II | A | 198 | Leofthegn | 8. XRF | 70.7 | 11.2 | 0 | 0 | 5.2 | 7.8 | 0 | 94.9 | 5.2
Aethelred II | II | A | 199 | Leofthegn | 8. XRF | 76.1 | 13.9 | 0 | 0 | 1.2 | 3.8 | 0 | 95 | 1.2
Aethelred II | II | A | 200 | Leofthegn | 8. XRF | 74.6 | 9.4 | 0 | 0 | 4.5 | 6.5 | 0 | 95 | 4.5
Aethelred II | II | A | 201a | Leofthegn | 8. XRF | 69.1 | 9.9 | 0 | 0 | 7.1 | 9 | 0 | 95.1 | 7.1
Aethelred II | II | A | 202 | Leofthegn | 8. XRF | 78.6 | 9.8 | 0 | 0 | 2.4 | 4.2 | 0 | 95 | 2.4
Aethelred II | II | A | 203 | Leofthegn | 8. XRF | 77.2 | 9.7 | 0 | 0 | 2.8 | 5.4 | 0 | 95.1 | 2.8
Aethelred II | II | A | 204 | Leofthegn | 8. XRF | 78.4 | 11.1 | 0 | 0 | 2 | 3.4 | 0 | 94.9 | 2
Aethelred II | II | A | 205 | Leofthegn | 8. XRF | 76.6 | 9.6 | 0 | 0 | 3.1 | 5.7 | 0 | 95 | 3.1
Aethelred II | II | A | 206 | Leofthegn | 8. XRF | 73.3 | 8.9 | 0 | 0 | 6 | 6.8 | 0 | 95 | 6
Aethelred II | II | A | 207 | Leofthegn | 8. XRF | 73.6 | 9.2 | 0 | 0 | 4.6 | 7.6 | 0 | 95 | 4.6
Aethelred II | II | A | 208 | Leofthegn | 8. XRF | 76.2 | 9.5 | 0 | 0 | 4 | 5.4 | 0 | 95.1 | 4
Aethelred II | II | A | 209 | Leofthegn | 8. XRF | 72.4 | 8.5 | 0 | 0 | 7.2 | 7 | 0 | 95.1 | 7.2
Aethelred II | II | A | 210a | Leofthegn | 8. XRF | 70.4 | 13.9 | 0 | 0 | 2.6 | 8.1 | 0 | 95 | 2.6
Aethelred II | II | A | 211 | Leofthegn | 8. XRF | 74.3 | 11.2 | 0 | 0 | 3.4 | 6 | 0 | 94.9 | 3.4
Aethelred II | II | A | 212 | Leofthegn | 8. XRF | 75.5 | 10.8 | 0 | 0 | 3.7 | 5 | 0 | 95 | 3.7
Aethelred II | II | A | 212j | Leofthegn | 8. XRF | 73.3 | 11.7 | 0 | 0 | 4.4 | 5.5 | 0 | 94.9 | 4.4
Aethelred II | II | A | 213 | Leofthegn | 8. XRF | 68.3 | 16.2 | 0 | 0 | 4.8 | 5.7 | 0 | 95 | 4.8
Aethelred II | II | A | 214 | Leofthegn | 8. XRF | 73.5 | 12.3 | 0 | 0 | 3.7 | 5.5 | 0 | 95 | 3.7
Aethelred II | II | A | 215 | Leofthegn | 8. XRF | 72.7 | 14.9 | 0 | 0 | 3.2 | 4.2 | 0 | 95 | 3.2
Aethelred II | II | A | 216 | Leofthegn | 8. XRF | 73 | 7.1 | 0 | 0 | 6.3 | 8.6 | 0 | 95 | 6.3
Aethelred II | II | A | 217 | Leofthegn | 8. XRF | 76.1 | 13.1 | 0 | 0 | 0.7 | 5.1 | 0 | 95 | 0.7
Aethelred II | II | A | 218 | Leofthegn | 8. XRF | 74.9 | 9.1 | 0 | 0 | 4.1 | 6.9 | 0 | 95 | 4.1
Aethelred II | II | A | 220 | Leofthegn | 8. XRF | 72.3 | 14.2 | 0 | 0 | 3.8 | 5.2 | 0 | 95.5 | 3.8
Aethelred II | II | A | 221 | Leofthegn | 8. XRF | 70.7 | 11.1 | 0 | 0 | 7 | 6.2 | 0 | 95 | 7
Aethelred II | II | A | 222 | Leofthegn | 8. XRF | 75.2 | 7.9 | 0 | 0 | 6.4 | 5.6 | 0 | 95.1 | 6.4
Aethelred II | II | A | 223 | Leofthegn | 8. XRF | 74.7 | 13.5 | 0 | 0 | 2.7 | 4.1 | 0 | 95 | 2.7
Aethelred II | II | A | 224 | Leofthegn | 8. XRF | 73.6 | 11.1 | 0 | 0 | 5.8 | 4.4 | 0 | 94.9 | 5.8
Aethelred II | II | A | 225 | Leofthegn | 8. XRF | 72.1 | 9.6 | 0 | 0 | 5.8 | 7.4 | 0 | 94.9 | 5.8
Aethelred II | II | A | 226 | Leofthegn | 8. XRF | 73.9 | 11.2 | 0 | 0 | 5.2 | 4.6 | 0 | 94.9 | 5.2
Aethelred II | II | A | 227 | Leofthegn | 8. XRF | 74.4 | 13.6 | 0 | 0 | 3.1 | 3.9 | 0 | 95 | 3.1
Aethelred II | II | A | 228 | Leofthegn | 8. XRF | 74.4 | 11.7 | 0 | 0 | 4.1 | 4.7 | 0 | 94.9 | 4.1
Aethelred II | II | A | 229 | Leofthegn | 8. XRF | 71.9 | 15.2 | 0 | 0 | 3.8 | 4.1 | 0 | 95 | 3.8
Aethelred II | II | A | 230 | Leofthegn | 8. XRF | 75.1 | 10.7 | 0 | 0 | 4.4 | 4.8 | 0 | 95 | 4.4 |  | 58
Wigmund | II | A | 391 | Coenred | 1. NA |  |  |  |  | 15 |  |  | 15 | 15
Wigmund | II | A | 424 | Coenred | 1. NA |  |  |  |  | 17 |  |  | 17 | 17
Eanred | II | B | 483 | Aldates | 1. NA |  |  |  |  | 14 |  |  | 14 | 14 | 3
Redwulf | II | B | 530a | Alghere | 6. XRF |  |  |  |  | 10 |  |  | 10 | c 10 |  |  | 1
Eanred | II | Ci | 567 | Brother | 3. NA |  |  |  |  | 0 |  |  | 0 | ND
Eanred | II | Ci | 660 | Forthred | 1. NA |  |  |  |  | 0 |  |  | 0 | ND
Eanred | II | Ci | 633 | Monne | 1. NA |  |  |  |  | 0 |  |  | 0 | ND | 3
Eanred | II | Ci | 687 | Odilo | 6. XRF |  |  |  |  | 0 |  |  | 0 | ND |  |  | 1
Eanred | II | Ci | 667 | Forthred | 6. XRF |  |  |  |  | 4 |  |  | 4 | < 5 |  |  | 1
Eanred | II | Ci | 569 | Brother | 3. NA |  |  |  |  | 9.8 |  |  | 9.8 | 9.8±2.5 | 1
Eanred | II | Ci | 661a | Forthred | 6. XRF |  |  |  |  | 10 |  |  | 10 | c 10 |  |  | 1
Eanred | II | Ci | 662 | Forthred | 6. XRF |  |  |  |  | 10 |  |  | 10 | c 10 |  |  | 1
Eanred | II | Ci | 563bis | Odilo | 6. XRF |  |  |  |  | 10 |  |  | 10 | c 10 |  |  | 1
Eanred | II | Ci | 617 | Monne | 1. NA |  |  |  |  | 12 |  |  | 12 | 12
Eanred | II | Ci | 568 | Brother | 3. NA |  |  |  |  | 12.5 |  |  | 12.5 | 12.5±2.2
Eanred | II | Ci | 566 | Brother | 3. NA |  |  |  |  | 15 |  |  | 15 | 15.0±2.3
Eanred | II | Ci | 560 | Badigils | 1. NA |  |  |  |  | 16 |  |  | 16 | 16
Eanred | II | Ci | 580 | Monne | 1. NA |  |  |  |  | 19 |  |  | 19 | 19
Eanred | II | Ci | 594 | Brother | 1. NA |  |  |  |  | 24 |  |  | 24 | 24
Eanred | II | Ci | 670 | Forthred | 1. NA |  |  |  |  | 26 |  |  | 26 | 26 | 7
Eanred | II | Ci | 565 | Odilo | 7. XRF | 54.8 | 7.7 | 0.13 | 10.4 | 3.1 | 11.1 | 0 | 87.23 | 3.1
Eanred | II | Ci | 634 | Monne | 7. XRF | 75.5 | 10.1 | 0.16 | 4.4 | 4.3 | 0 | 0 | 94.46 | 4.3
Eanred | II | Ci | 563 | Odilo | 7. XRF | 74.9 | 9.6 | 0.21 | 2.7 | 3.1 | 4.3 | 0 | 94.81 | 3.1
Eanred | II | Ci | 613a | Monne | 7. XRF | 83 | 6.3 | 0.12 | 2.1 | 3.3 | 0 | 0 | 94.82 | 3.3
Eanred | II | Ci | 563d | Odilo | 7. XRF | 51.2 | 6.8 | 0.78 | 15 | 5 | 16.1 | 0 | 94.88 | 5
Eanred | II | Ci | 681 | Brother | 7. XRF | 89.1 | 0.8 | 0 | 2.7 | 1.6 | 0.7 | 0 | 94.9 | 1.6
Eanred | II | Ci | 596 | Brother | 7. XRF | 59.5 | 15.1 | 0 | 15 | 4.4 | 0.9 | 0 | 94.9 | 4.4
Eanred | II | Ci | 563a | Odilo | 7. XRF | 75.4 | 4.8 | 0.21 | 2.5 | 8.7 | 3.3 | 0 | 94.91 | 8.7
Eanred | II | Ci | 642a | Wulfred | 7. XRF | 64 | 6.7 | 0.51 | 8.8 | 9.1 | 5.8 | 0 | 94.91 | 9.1
Eanred | II | Ci | 613 | Monne | 7. XRF | 74.8 | 11.4 | 0.13 | 1.5 | 7.1 | 0 | 0 | 94.93 | 7.1
Eanred | II | Ci | 561a | Folcnoth | 7. XRF | 65.7 | 9.95 | 0.29 | 4.8 | 14.2 | 0 | 0 | 94.94 | 14.2
Eanred | II | Ci | 601a | Brother | 7. XRF | 75.3 | 10.7 | 0.15 | 4.8 | 4 | 0 | 0 | 94.95 | 4
Eanred | II | Ci | 561 | Folcnoth | 7. XRF | 64.2 | 9.8 | 0.16 | 2.6 | 18.2 | 0 | 0 | 94.96 | 18.2
Eanred | II | Ci | 642 | Wulfred | 7. XRF | 68.2 | 9.8 | 0.26 | 4.7 | 10.2 | 1.8 | 0 | 94.96 | 10.2
Eanred | II | Ci | 562 | Folcnoth | 7. XRF | 69.5 | 4.4 | 0.47 | 7.7 | 12.9 | 0 | 0 | 94.97 | 12.9
Eanred | II | Ci | 603 | Brother | 7. XRF | 76.5 | 9.9 | 0.18 | 3.9 | 4.5 | 0 | 0 | 94.98 | 4.5
Eanred | II | Ci | 563b | Odilo | 7. XRF | 63.7 | 11.2 | 0.29 | 4.5 | 13.6 | 1.7 | 0 | 94.99 | 13.6
Eanred | II | Ci | 605a | Brother | 7. XRF | 48.2 | 12.2 | 0.11 | 3.4 | 30.3 | 0.8 | 0 | 95.01 | 30.3
Eanred | II | Ci | 563c | Odilo | 7. XRF | 52.2 | 6.1 | 0.22 | 4.2 | 13.1 | 19.2 | 0 | 95.02 | 13.1
Eanred | II | Ci | 601 | Brother | 7. XRF | 75.6 | 4.1 | 0.3 | 9.8 | 8.2 | 0 | 0 | 98 | 8.2
Eanred | II | Ci | 640a | Monne | 5. XRF | 73.4 | 18.9 | 0.8 | 0 | 5.7 | 0.9 | 0 | 99.7 | 5.7
Eanred | II | Ci | 567bis | Brother | 4. XRF | 76 | 6 | 0 | 0 | 18 | 0 | 0 | 100 | 18
Eanred | II | Ci | 636 | Monne | 4. XRF | 84 | 12 | 0 | 0 | 3 | 0 | 1 | 100 | 3
Eanred | II | Ci | 640 | Monne | 5. XRF | 75.7 | 12.8 | 0.8 | 0 | 8.8 | 1.9 | 0 | 100 | 8.8
Eanred | II | Ci | 641 | Monne | 5. XRF | 74 | 13.8 | 0.8 | 0 | 8.7 | 2.7 | 0 | 100 | 8.7
Eanred | II | Ci | 640b | Monne | 5. XRF | 78.2 | 5.8 | 1.4 | 1.4 | 12.5 | 0.7 | 0 | 100 | 12.5 |  | 26
Aethelred II | II | Ci | 1149c | Eardwulf | 6. XRF |  |  |  |  | 4 |  |  | 4 | < 5 |  |  | 1
Eanred | II | Cii | 1315 | Forthred | 1. NA |  |  |  |  | 0 |  |  | 0 | ND | 1
Eanred | II | Cii | 1332 | Forthred | 6. XRF |  |  |  |  | 4 |  |  | 4 | < 5 |  |  | 1
Eanred | II | Cii | 1358bis | Brother | 6. XRF |  |  |  |  | 10 |  |  | 10 | c 10 |  |  | 1
Eanred | II | Cii | 1365a | Brother | 7. XRF | 55.7 | 13.9 | 0.16 | 5.4 | 19 | 0.7 | 0 | 94.86 | 19
Eanred | II | Cii | 1357a | Brother | 7. XRF | 75.2 | 10.2 | 0.13 | 3.6 | 5.8 | 0 | 0 | 94.93 | 5.8
Eanred | II | Cii | 1363 | Brother | 7. XRF | 69.5 | 8.1 | 0 | 14.8 | 2.6 | 0 | 0 | 95 | 2.6
Eanred | II | Cii | 1357 | Brother | 7. XRF | 69.5 | 14 | 0 | 2.8 | 8.7 | 0 | 0 | 95 | 8.7
Eanred | II | Cii | 1370a | Forthred | 7. XRF | 75.4 | 13.2 | 0.12 | 3.7 | 2.6 | 0 | 0 | 95.02 | 2.6
Eanred | II | Cii | 1365 | Brother | 7. XRF | 54.3 | 14.1 | 0 | 16.2 | 9.9 | 0.6 | 0 | 95.1 | 9.9
Eanred | II | Cii | 1353 | Brother | 5. XRF | 69.5 | 20.8 | 1.5 | 0 | 2.5 | 2.9 | 0 | 97.2 | 2.5
Eanred | II | Cii | 1354 | Brother | 5. XRF | 71.1 | 19.3 | 1 | 0 | 4.8 | 2.6 | 0 | 98.8 | 4.8
Eanred | II | Cii | 1351a | Brother | 4. XRF | 70 | 5.4 | 0 | 0 | 21 | 0 | 2.5 | 98.9 | 21
Eanred | II | Cii | 1360a | Brother | 5. XRF | 70 | 5.7 | 3.8 | 4.4 | 12.4 | 3 | 0 | 99.3 | 12.4
Eanred | II | Cii | 1351b | Brother | 4. XRF | 65 | 14.5 | 0 | 0 | 18 | 0 | 2 | 99.5 | 18
Eanred | II | Cii | 1354a | Brother | 5. XRF | 69.6 | 7.3 | 2.3 | 3.1 | 11 | 6.4 | 0 | 99.7 | 11
Eanred | II | Cii | 1360 | Brother | 5. XRF | 73.5 | 16.1 | 1 | 0 | 7.3 | 1.8 | 0 | 99.7 | 7.3
Eanred | II | Cii | 1366a | Brother | 5. XRF | 71.4 | 16.7 | 1 | 0 | 8.4 | 2.2 | 0 | 99.7 | 8.4
Eanred | II | Cii | 1352 | Brother | 4. XRF | 81 | 9.8 | 0 | 0 | 9 | 0 | 0 | 99.8 | 9
Eanred | II | Cii | 1356 | Brother | 5. XRF | 74.4 | 11.7 | 1.7 | 0 | 8 | 4.1 | 0 | 99.9 | 8
Eanred | II | Cii | 1359 | Brother | 5. XRF | 71 | 19.6 | 0.8 | 0 | 8.6 | 0 | 0 | 100 | 8.6
Eanred | II | Cii | 1351 | Brother | 4. XRF | 57 | 15 | 0 | 0 | 25 | 0 | 3 | 100 | 25
Eanred | II | Cii | 1351c | Brother | 4. XRF | 74 | 12 | 0 | 0 | 12 | 0 | 2 | 100 | 12
Eanred | II | Cii | 1352a | Brother | 4. XRF | 86.6 | 13 | 0 | 0 | 0.4 | 0 | 0 | 100 | < 0.5
Eanred | II | Cii | 1352b | Brother | 4. XRF | 78 | 21 | 0 | 0 | 1 | 0 | 0 | 100 | 1-2
Eanred | II | Cii | 1354b | Brother | 5. XRF | 73.6 | 10.9 | 1.3 | 0 | 9.7 | 4.5 | 0 | 100 | 9.7
Eanred | II | Cii | 1355 | Brother | 5. XRF | 78 | 15.2 | 0.3 | 0.6 | 2.9 | 3 | 0 | 100 | 2.9
Eanred | II | Cii | 1355a | Brother | 5. XRF | 73.2 | 8 | 0.5 | 2 | 13.6 | 2.7 | 0 | 100 | 13.6
Eanred | II | Cii | 1358 | Brother | 5. XRF | 74.9 | 15.1 | 1 | 0 | 7.3 | 1.7 | 0 | 100 | 7.3
Eanred | II | Cii | 1366 | Brother | 5. XRF | 81.6 | 8.8 | 1.2 | 0 | 7.4 | 1 | 0 | 100 | 7.4
Eanred | II | Cii | 1362 | Brother | 5. XRF | 69.4 | 15.8 | 2.5 | 0 | 9.4 | 2.9 | 0 | 100 | 9.4 |  | 27
Aethelred II | II | Cii | 1508a | Eanred | 6. XRF |  |  |  |  | 4 |  |  | 4 | < 5 |  |  | 1
Aethelred II | II | Cii | 1508d | Eanred | 6. XRF |  |  |  |  | 4 |  |  | 4 | < 5 |  |  | 1
Aethelred II | II | Cii | 1541 | Eanred | 6. XRF |  |  |  |  | 10 |  |  | 10 | 10 |  |  | 1
Aethelred II (2nd reign) | II | Cii | 1727a | Eanwulf | 6. XRF |  |  |  |  | 0 |  |  | 0 | ND |  |  | 1
Wigmund | II | Cii | 1470 | Æthelhelm | 7. XRF | 54.7 | 8.5 | 0.22 | 16.9 | 5.4 | 9.3 | 0 | 95.02 | 5.4
Wigmund | II | Cii | 1470a | Æthelhelm | 7. XRF | 63.8 | 13.4 | 0.22 | 7.6 | 5.4 | 4.6 | 0 | 95.02 | 5.4
Wigmund | II | Cii | 1471 | Æthelhelm | 7. XRF | 67 | 12.3 | 0.11 | 9.2 | 2.9 | 3.5 | 0 | 95.01 | 2.9
Wigmund | II | Cii | 1472 | Æthelhelm | 7. XRF | 56.6 | 12.4 | 0.78 | 4.9 | 19.5 | 0.84 | 0 | 95.02 | 19.5
Wigmund | II | Cii | 1473 | Æthelhelm | 7. XRF | 64.6 | 13.5 | 0.23 | 6.4 | 5.7 | 4.5 | 0 | 94.93 | 5.7
Wigmund | II | Cii | 1484 | Æthelhelm | 7. XRF | 59.3 | 11.2 | 0 | 21.6 | 1.5 | 1.4 | 0 | 95 | 1.5
Wigmund | II | Cii | 1484a | Æthelhelm | 7. XRF | 72.1 | 10.9 | 0 | 7.5 | 1.4 | 3.1 | 0 | 95 | 1.4
Eanred | II | Ciii | 1639 | Fulcnoth | 7. XRF | 76.2 | 10.6 | 0 | 3.6 | 4.6 | 0 | 0 | 95 | 4.6
Eanred | II | Ciii | 1607 | Monne | 4. XRF | 87 | 6 | 0 | 0 | 7 | 0 | 0 | 100 | 7
Eanred | II | Ciii | 1612 | Monne | 7. XRF | 63.7 | 6.2 | 0.34 | 13.5 | 4.4 | 6.8 | 0 | 94.94 | 4.4
Eanred | II | Ciii | 1613 | Monne | 7. XRF | 75.2 | 10.1 | 0.18 | 5.3 | 3.5 | 0.8 | 0 | 95.08 | 3.5
Eanred | II | Ciii | 1614 | Monne | 7. XRF | 67.2 | 12.8 | 0.33 | 8.9 | 5.7 | 0 | 0 | 94.93 | 5.7
Eanred | II | Ciii | 1627 | Monne | 5. XRF | 72.2 | 12.1 | 1.6 | 0 | 11.5 | 2.6 | 0 | 100 | 11.5
Eanred | II | Ciii | 1627a | Monne | 5. XRF | 66.6 | 14.2 | 1.9 | 0 | 14 | 3.3 | 0 | 100 | 14
Eanred | II | Ciii | 1628 | Monne | 5. XRF | 74.5 | 13.6 | 0.5 | 0 | 8.7 | 2.7 | 0 | 100 | 8.7
Eanred | II | Ciii | 1631 | Monne | 7. XRF | 74.5 | 10.2 | 0.19 | 5.6 | 3.3 | 1.2 | 0 | 94.99 | 3.3
Eanred | II | Ciii | 1634 | Monne | 5. XRF | 74.2 | 14 | 0.5 | 0 | 9.9 | 1.4 | 0 | 100 | 9.9 |  | 17
Aethelred II (2nd reign) | II | Dii | 2028 | RII | 6. XRF |  |  |  |  | 0 |  |  | 0 | ND |  |  | 5
Aethelred II (2nd reign) | II | Dii | 2063 | RII | 6. XRF |  |  |  |  | 0 |  |  | 0 | ND
Aethelred II (2nd reign) | II | Dii | 2156a | RIII | 6. XRF |  |  |  |  | 0 |  |  | 0 | ND
Aethelred II (2nd reign) | II | Dii | 21161 | RIII | 6. XRF |  |  |  |  | 0 |  |  | 0 | ND
Wigmund |  | Ci | 1236 | Hunlaf | 6. XRF |  |  |  |  | 10 |  |  | 10 | c 10
|  |  |  | Averages |  | 71.2003 | 11.18174 | 0.2396407 | 1.964671 | 8.820253 | 3.265509 | 0.1966887 | 96.8688
[13 empty] | 237 | 237 | 49 | 164 | 24
Note on F1: Tony: NA = neutron activation XRF = X-ray fluorescence:

## Phases
Monarch | Phase | Group | CKN No. | Moneyer | Batch/ Method | Copper (%) | Zinc (%) | Arsenic (%) | Lead (%) | Silver adj'd (%) | Tin (%) | Other (%) | Total | Silver (%)
Eanred | II | Ci | 687 | Odilo | 6. XRF | 0 | 0 | 0 | 0 | 0 | 0 | 0 | 0 | ND
Aethelred II (2nd reign) | II | Cii | 1727a | Eanwulf | 6. XRF | 0 | 0 | 0 | 0 | 0 | 0 | 0 | 0 | ND
Aethelred II (2nd reign) | II | Dii | 2028 | RII | 6. XRF | 0 | 0 | 0 | 0 | 0 | 0 | 0 | 0 | ND
Aethelred II (2nd reign) | II | Dii | 2063 | RII | 6. XRF | 0 | 0 | 0 | 0 | 0 | 0 | 0 | 0 | ND
Aethelred II (2nd reign) | II | Dii | 2156a | RIII | 6. XRF | 0 | 0 | 0 | 0 | 0 | 0 | 0 | 0 | ND
Aethelred II (2nd reign) | II | Dii | 21161 | RIII | 6. XRF | 0 | 0 | 0 | 0 | 0 | 0 | 0 | 0 | ND
Aethelred II | II | A | 292b | Eanred | 6. XRF | 0 | 0 | 0 | 0 | 4 | 0 | 0 | 4 | < 5
Aethelred II | II | A | 320c | Forthred | 6. XRF | 0 | 0 | 0 | 0 | 4 | 0 | 0 | 4 | < 5
Eanred | II | Ci | 667 | Forthred | 6. XRF | 0 | 0 | 0 | 0 | 4 | 0 | 0 | 4 | < 5
Aethelred II | II | Ci | 1149c | Eardwulf | 6. XRF | 0 | 0 | 0 | 0 | 4 | 0 | 0 | 4 | < 5
Eanred | II | Cii | 1332 | Forthred | 6. XRF | 0 | 0 | 0 | 0 | 4 | 0 | 0 | 4 | < 5
Aethelred II | II | Cii | 1508a | Eanred | 6. XRF | 0 | 0 | 0 | 0 | 4 | 0 | 0 | 4 | < 5
Aethelred II | II | Cii | 1508d | Eanred | 6. XRF | 0 | 0 | 0 | 0 | 4 | 0 | 0 | 4 | < 5
Redwulf | II | B | 530a | Alghere | 6. XRF | 0 | 0 | 0 | 0 | 10 | 0 | 0 | 10 | c 10
Eanred | II | Ci | 661a | Forthred | 6. XRF | 0 | 0 | 0 | 0 | 10 | 0 | 0 | 10 | c 10
Eanred | II | Ci | 662 | Forthred | 6. XRF | 0 | 0 | 0 | 0 | 10 | 0 | 0 | 10 | c 10
Eanred | II | Ci | 563bis | Odilo | 6. XRF | 0 | 0 | 0 | 0 | 10 | 0 | 0 | 10 | c 10
Eanred | II | Cii | 1358bis | Brother | 6. XRF | 0 | 0 | 0 | 0 | 10 | 0 | 0 | 10 | c 10
Aethelred II | II | Cii | 1541 | Eanred | 6. XRF | 0 | 0 | 0 | 0 | 10 | 0 | 0 | 10 | 10
Wigmund |  | Ci | 1236 | Hunlaf | 6. XRF | 0 | 0 | 0 | 0 | 10 | 0 | 0 | 10 | c 10
Eanred | Ia |  | 33 | Edilhech | 6. XRF | 0 | 0 | 0 | 0 | 27.5 | 0 | 0 | 27.5 | c 25-30
Eanred | Ib |  | 112 | Herreth | 6. XRF | 0 | 0 | 0 | 0 | 27.5 | 0 | 0 | 27.5 | 15 | 22
Eanred | Ia |  | 27 | Hwætred | 7. XRF | 44 | 9.1 | 0.01 | 0 | 39.3 | 2.5 | 0 | 94.91 | 39.3
Eanred | Ib |  | 110 | Herreth | 7. XRF | 83 | 4.3 | 0.2 | 0 | 7.4 | 0 | 0 | 94.9 | 17
Eanred | Ib |  | 117 | Tidwulf | 7. XRF | 82 | 4.1 | 0 | 5.9 | 3 | 0 | 0 | 95 | 10
Eanred | Ib |  | 79 | Eadwine | 7. XRF | 45.8 | 4.7 | 0.72 | 7.4 | 7.3 | 29.1 | 0 | 95.02 | 11
Eanred | Ib |  | 69 | Eadwine | 7. XRF | 41.5 | 6.5 | 0.13 | 2.7 | 44.2 | 0 | 0 | 95.03 | 6.5
Eanred | Ib |  | 71a | Eadwine | 4. XRF | 66 | 16 | 0 | 0 | 17 | 0 | 0 | 99 | 12
Eanred | Ib |  | 71b | Eadwine | 4. XRF | 73 | 16 | 0 | 0 | 10 | 0 | 0 | 99 | c 25 - 30
Eanred | Ib |  | 97 | Wulfheard | 4. XRF | 74 | 13 | 0 | 0 | 12 | 0 | 0 | 99 | 44.2
Eanred | Ib |  | 96 | Wulfheard | 4. XRF | 78 | 14 | 0 | 0 | 6.5 | 0 | 0 | 98.5 | 12
Eanred | Ib |  | 71 | Eadwine | 4. XRF | 81 | 14.5 | 0 | 0 | 4 | 0 | 0 | 99.5 | 7.3
Eanred | Ib |  | 72 | Eadwine | 4. XRF | 78 | 11 | 0 | 0 | 11 | 0 | 0 | 100 | 7.4
Eanred | Ib |  | 76 bis | Eadwine | 4. XRF | 72 | 15 | 0 | 0 | 12 | 0 | 1 | 100 | 3
Eanred | II | A | 160 | Wihtred | 7. XRF | 69.9 | 12.8 | 0.2 | 2.8 | 7.6 | 1.6 | 0 | 94.9 | 3.5
Aethelred II | II | A | 172 | Leofthegn | 8. XRF | 70.3 | 12.2 | 0 | 0 | 6.1 | 6.3 | 0 | 94.9 | 6.1
Aethelred II | II | A | 224 | Leofthegn | 8. XRF | 73.6 | 11.1 | 0 | 0 | 5.8 | 4.4 | 0 | 94.9 | 5.8
Aethelred II | II | A | 225 | Leofthegn | 8. XRF | 72.1 | 9.6 | 0 | 0 | 5.8 | 7.4 | 0 | 94.9 | 5.8
Aethelred II | II | A | 175 | Leofthegn | 8. XRF | 69.4 | 11.5 | 0 | 0 | 6.3 | 7.7 | 0 | 94.9 | 6.3
Aethelred II | II | A | 184 | Leofthegn | 8. XRF | 82.2 | 9.5 | 0 | 0 | 1.2 | 2 | 0 | 94.9 | 1.2
Aethelred II | II | A | 188 | Leofthegn | 8. XRF | 73.2 | 7.5 | 0 | 0 | 5.9 | 8.3 | 0 | 94.9 | 5.9
Aethelred II | II | A | 198 | Leofthegn | 8. XRF | 70.7 | 11.2 | 0 | 0 | 5.2 | 7.8 | 0 | 94.9 | 5.2
Aethelred II | II | A | 204 | Leofthegn | 8. XRF | 78.4 | 11.1 | 0 | 0 | 2 | 3.4 | 0 | 94.9 | 2
Aethelred II | II | A | 211 | Leofthegn | 8. XRF | 74.3 | 11.2 | 0 | 0 | 3.4 | 6 | 0 | 94.9 | 3.4
Aethelred II | II | A | 212j | Leofthegn | 8. XRF | 73.3 | 11.7 | 0 | 0 | 4.4 | 5.5 | 0 | 94.9 | 4.4
Aethelred II | II | A | 226 | Leofthegn | 8. XRF | 73.9 | 11.2 | 0 | 0 | 5.2 | 4.6 | 0 | 94.9 | 5.2
Aethelred II | II | A | 228 | Leofthegn | 8. XRF | 74.4 | 11.7 | 0 | 0 | 4.1 | 4.7 | 0 | 94.9 | 4.1
Eanred | II | A | 131 | Brother | 7. XRF | 64.6 | 14.4 | 0.22 | 3.5 | 7.6 | 4.6 | 0 | 94.92 | –
Eanred | II | A | 131a | Brother | 7. XRF | 72.5 | 10.2 | 0.22 | 3.1 | 8.9 | 0 | 0 | 94.92 | 1.2±0.6
Eanred | II | A | 131b | Brother | 7. XRF | 82.5 | 6.1 | 0.19 | 4 | 1.8 | 0.4 | 0 | 94.99 | 9
Aethelred II | II | A | 174 | Leofthegn | 8. XRF | 75.1 | 10.6 | 0 | 0 | 4.1 | 5.2 | 0 | 95 | 4.1
Aethelred II | II | A | 177 | Leofthegn | 8. XRF | 77.6 | 7.6 | 0 | 0 | 4.8 | 5 | 0 | 95 | 4.8
Aethelred II | II | A | 182 | Leofthegn | 8. XRF | 76.8 | 12.6 | 0 | 0 | 2.6 | 3 | 0 | 95 | 2.6
Aethelred II | II | A | 205 | Leofthegn | 8. XRF | 76.6 | 9.6 | 0 | 0 | 3.1 | 5.7 | 0 | 95 | 3.1
Aethelred II | II | A | 207 | Leofthegn | 8. XRF | 73.6 | 9.2 | 0 | 0 | 4.6 | 7.6 | 0 | 95 | 4.6
Aethelred II | II | A | 216 | Leofthegn | 8. XRF | 73 | 7.1 | 0 | 0 | 6.3 | 8.6 | 0 | 95 | 6.3
Aethelred II | II | A | 217 | Leofthegn | 8. XRF | 76.1 | 13.1 | 0 | 0 | 0.7 | 5.1 | 0 | 95 | 0.7
Eanred | II | A | 131c | Brother | 7. XRF | 67.5 | 9.6 | 0.2 | 3.5 | 8.9 | 5.3 | 0 | 95 | 17
Aethelred II | II | A | 173 | Leofthegn | 8. XRF | 78.8 | 9.7 | 0 | 0 | 3.4 | 3.1 | 0 | 95 | 3.4
Aethelred II | II | A | 176 | Leofthegn | 8. XRF | 79.3 | 6.7 | 0 | 0 | 3.8 | 5.2 | 0 | 95 | 3.8
Aethelred II | II | A | 181 | Leofthegn | 8. XRF | 76.7 | 13.9 | 0 | 0 | 1.6 | 2.8 | 0 | 95 | 1.6
Aethelred II | II | A | 183 | Leofthegn | 8. XRF | 71 | 13.8 | 0 | 0 | 5.4 | 4.8 | 0 | 95 | 5.4
Aethelred II | II | A | 186 | Leofthegn | 8. XRF | 74 | 13.5 | 0 | 0 | 1.7 | 5.8 | 0 | 95 | 1.7
Aethelred II | II | A | 189 | Leofthegn | 8. XRF | 76.6 | 12.4 | 0 | 0 | 1.7 | 4.3 | 0 | 95 | 1.7
Aethelred II | II | A | 192 | Leofthegn | 8. XRF | 73.1 | 12.4 | 0 | 0 | 4 | 5.5 | 0 | 95 | 4
Aethelred II | II | A | 193 | Leofthegn | 8. XRF | 68.1 | 14.2 | 0 | 0 | 5 | 7.7 | 0 | 95 | 5
Aethelred II | II | A | 196 | Leofthegn | 8. XRF | 73.1 | 14.4 | 0 | 0 | 2.3 | 5.2 | 0 | 95 | 2.3
Aethelred II | II | A | 197 | Leofthegn | 8. XRF | 77.9 | 10.5 | 0 | 0 | 2.1 | 4.5 | 0 | 95 | 2.1
Aethelred II | II | A | 199 | Leofthegn | 8. XRF | 76.1 | 13.9 | 0 | 0 | 1.2 | 3.8 | 0 | 95 | 1.2
Aethelred II | II | A | 200 | Leofthegn | 8. XRF | 74.6 | 9.4 | 0 | 0 | 4.5 | 6.5 | 0 | 95 | 4.5
Aethelred II | II | A | 202 | Leofthegn | 8. XRF | 78.6 | 9.8 | 0 | 0 | 2.4 | 4.2 | 0 | 95 | 2.4
Aethelred II | II | A | 206 | Leofthegn | 8. XRF | 73.3 | 8.9 | 0 | 0 | 6 | 6.8 | 0 | 95 | 6
Aethelred II | II | A | 210a | Leofthegn | 8. XRF | 70.4 | 13.9 | 0 | 0 | 2.6 | 8.1 | 0 | 95 | 2.6
Aethelred II | II | A | 212 | Leofthegn | 8. XRF | 75.5 | 10.8 | 0 | 0 | 3.7 | 5 | 0 | 95 | 3.7
Aethelred II | II | A | 213 | Leofthegn | 8. XRF | 68.3 | 16.2 | 0 | 0 | 4.8 | 5.7 | 0 | 95 | 4.8
Aethelred II | II | A | 214 | Leofthegn | 8. XRF | 73.5 | 12.3 | 0 | 0 | 3.7 | 5.5 | 0 | 95 | 3.7
Aethelred II | II | A | 218 | Leofthegn | 8. XRF | 74.9 | 9.1 | 0 | 0 | 4.1 | 6.9 | 0 | 95 | 4.1
Aethelred II | II | A | 221 | Leofthegn | 8. XRF | 70.7 | 11.1 | 0 | 0 | 7 | 6.2 | 0 | 95 | 7
Aethelred II | II | A | 223 | Leofthegn | 8. XRF | 74.7 | 13.5 | 0 | 0 | 2.7 | 4.1 | 0 | 95 | 2.7
Aethelred II | II | A | 227 | Leofthegn | 8. XRF | 74.4 | 13.6 | 0 | 0 | 3.1 | 3.9 | 0 | 95 | 3.1
Aethelred II | II | A | 229 | Leofthegn | 8. XRF | 71.9 | 15.2 | 0 | 0 | 3.8 | 4.1 | 0 | 95 | 3.8
Aethelred II | II | A | 230 | Leofthegn | 8. XRF | 75.1 | 10.7 | 0 | 0 | 4.4 | 4.8 | 0 | 95 | 4.4
Aethelred II | II | A | 178 | Leofthegn | 8. XRF | 72.4 | 14.8 | 0 | 0 | 3.9 | 3.9 | 0 | 95 | 3.9
Aethelred II | II | A | 180 | Leofthegn | 8. XRF | 74.9 | 10.2 | 0 | 0 | 4 | 5.9 | 0 | 95 | 4
Aethelred II | II | A | 187 | Leofthegn | 8. XRF | 66.4 | 9.9 | 0 | 0 | 8.5 | 10.2 | 0 | 95 | 8.5
Aethelred II | II | A | 190 | Leofthegn | 8. XRF | 71.8 | 13.9 | 0 | 0 | 3.9 | 5.4 | 0 | 95 | 3.9
Aethelred II | II | A | 194 | Leofthegn | 8. XRF | 71.8 | 13.4 | 0 | 0 | 4.9 | 4.9 | 0 | 95 | 4.9
Aethelred II | II | A | 195 | Leofthegn | 8. XRF | 76 | 10.4 | 0 | 0 | 3.7 | 4.9 | 0 | 95 | 3.7
Aethelred II | II | A | 215 | Leofthegn | 8. XRF | 72.7 | 14.9 | 0 | 0 | 3.2 | 4.2 | 0 | 95 | 3.2
Eanred | II | A | 160a | Wihtred | 7. XRF | 73.7 | 9.5 | 0.22 | 3.6 | 6.9 | 1.1 | 0 | 95.02 | 7
Eanred | II | A | 160b | Wihtred | 7. XRF | 77.2 | 7.3 | 0.22 | 3.6 | 4 | 2.7 | 0 | 95.02 | 17
Aethelred II | II | A | 191 | Leofthegn | 8. XRF | 73.3 | 6.6 | 0 | 0 | 5.2 | 10 | 0 | 95.1 | 5.2
Aethelred II | II | A | 201a | Leofthegn | 8. XRF | 69.1 | 9.9 | 0 | 0 | 7.1 | 9 | 0 | 95.1 | 7.1
Aethelred II | II | A | 203 | Leofthegn | 8. XRF | 77.2 | 9.7 | 0 | 0 | 2.8 | 5.4 | 0 | 95.1 | 2.8
Aethelred II | II | A | 208 | Leofthegn | 8. XRF | 76.2 | 9.5 | 0 | 0 | 4 | 5.4 | 0 | 95.1 | 4
Aethelred II | II | A | 209 | Leofthegn | 8. XRF | 72.4 | 8.5 | 0 | 0 | 7.2 | 7 | 0 | 95.1 | 7.2
Aethelred II | II | A | 222 | Leofthegn | 8. XRF | 75.2 | 7.9 | 0 | 0 | 6.4 | 5.6 | 0 | 95.1 | 6.4
Aethelred II | II | A | 220 | Leofthegn | 8. XRF | 72.3 | 14.2 | 0 | 0 | 3.8 | 5.2 | 0 | 95.5 | 3.8
Aethelred II | II | A | 185 | Leofthegn | 8. XRF | 66.1 | 5.1 | 0 | 3.5 | 10 | 13.8 | 0 | 98.5 | 10
Eanred | II | A | 135 | Brother | 4. XRF | 82 | 13 | 0 | 0 | 3 | 0 | 1.5 | 99.5 | 1
Eanred | II | A | 139a | Brother | 4. XRF | 83 | 7.6 | 0 | 0 | 3.5 | 0 | 5.7 | 99.8 | 3.5
Eanred | II | A | 139 | Brother | 4. XRF | 91.5 | 6.7 | 0 | 0 | 1 | 0 | 0.75 | 99.95 | 2
Eanred | II | A | 132 bis | Brother | 4. XRF | 84 | 13 | 0 | 0 | 3 | 0 | 0 | 100 | 2
Eanred | II | A | 135a | Brother | 4. XRF | 76.75 | 19 | 0 | 0 | 3.5 | 0 | 0.75 | 100 | 5
Eanred | II | A | 136 | Brother | 4. XRF | 83.5 | 15.5 | 0 | 0 | 0 | 0 | 1 | 100 | 18
Eanred | II | A | 138 bis | Brother | 4. XRF | 80 | 13 | 0 | 0 | 7 | 0 | 0 | 100 | 7
Eanred | II | A | 138a | Brother | 4. XRF | 78 | 5 | 0 | 0 | 17 | 0 | 0 | 100 | 9.3±2.7
Eanred | II | A | 140 | Brother | 4. XRF | 79 | 18 | 0 | 0 | 2 | 0 | 1 | 100 | 9.8±2.0
Eanred | II | A | 142 | Brother | 4. XRF | 71 | 27 | 0 | 0 | 2 | 0 | 0 | 100 | 7.3±1.5
Eanred | II | A | 144 | Brother | 4. XRF | 80 | 9 | 0 | 0 | 10 | 0 | 1 | 100 | ND
Eanred | II | A | 144a | Brother | 4. XRF | 76.5 | 17 | 0 | 0 | 5 | 0 | 1.5 | 100 | ND
Eanred | II | A | 134 bis | Brother | 4. XRF | 86 | 8 | 0 | 0 | 6 | 0 | 0 | 100 | 10
Eanred | II | A | 137 bis | Brother | 4. XRF | 75 | 11 | 0 | 0 | 9 | 0 | 5 | 100 | 8.4±1.7
Eanred | II | A | 146ter | Brother | 4. XRF | 80 | 13 | 0 | 0 | 7 | 0 | 0 | 100 | 7.6
Eanred | II | A | 147 | Brother | 5. XRF | 75.9 | 20.6 | 0.8 | 0 | 0 | 2.7 | 0 | 100 | 6.9
Eanred | II | A | 147a | Brother | 5. XRF | 74.7 | 20.8 | 0.8 | 0 | 0 | 3.7 | 0 | 100 | 4
Eanred | II | Ci | 565 | Odilo | 7. XRF | 54.8 | 7.7 | 0.13 | 10.4 | 3.1 | 11.1 | 0 | 87.23 | 3.1
Eanred | II | Ci | 634 | Monne | 7. XRF | 75.5 | 10.1 | 0.16 | 4.4 | 4.3 | 0 | 0 | 94.46 | 4.3
Eanred | II | Ci | 563 | Odilo | 7. XRF | 74.9 | 9.6 | 0.21 | 2.7 | 3.1 | 4.3 | 0 | 94.81 | 3.1
Eanred | II | Ci | 613a | Monne | 7. XRF | 83 | 6.3 | 0.12 | 2.1 | 3.3 | 0 | 0 | 94.82 | 3.3
Eanred | II | Ci | 563d | Odilo | 7. XRF | 51.2 | 6.8 | 0.78 | 15 | 5 | 16.1 | 0 | 94.88 | 5
Eanred | II | Ci | 681 | Brother | 7. XRF | 89.1 | 0.8 | 0 | 2.7 | 1.6 | 0.7 | 0 | 94.9 | 1.6
Eanred | II | Ci | 596 | Brother | 7. XRF | 59.5 | 15.1 | 0 | 15 | 4.4 | 0.9 | 0 | 94.9 | 4.4
Eanred | II | Ci | 563a | Odilo | 7. XRF | 75.4 | 4.8 | 0.21 | 2.5 | 8.7 | 3.3 | 0 | 94.91 | 8.7
Eanred | II | Ci | 642a | Wulfred | 7. XRF | 64 | 6.7 | 0.51 | 8.8 | 9.1 | 5.8 | 0 | 94.91 | 9.1
Eanred | II | Ci | 613 | Monne | 7. XRF | 74.8 | 11.4 | 0.13 | 1.5 | 7.1 | 0 | 0 | 94.93 | 7.1
Eanred | II | Ci | 561a | Folcnoth | 7. XRF | 65.7 | 9.95 | 0.29 | 4.8 | 14.2 | 0 | 0 | 94.94 | 14.2
Eanred | II | Ci | 601a | Brother | 7. XRF | 75.3 | 10.7 | 0.15 | 4.8 | 4 | 0 | 0 | 94.95 | 4
Eanred | II | Ci | 561 | Folcnoth | 7. XRF | 64.2 | 9.8 | 0.16 | 2.6 | 18.2 | 0 | 0 | 94.96 | 18.2
Eanred | II | Ci | 642 | Wulfred | 7. XRF | 68.2 | 9.8 | 0.26 | 4.7 | 10.2 | 1.8 | 0 | 94.96 | 10.2
Eanred | II | Ci | 562 | Folcnoth | 7. XRF | 69.5 | 4.4 | 0.47 | 7.7 | 12.9 | 0 | 0 | 94.97 | 12.9
Eanred | II | Ci | 603 | Brother | 7. XRF | 76.5 | 9.9 | 0.18 | 3.9 | 4.5 | 0 | 0 | 94.98 | 4.5
Eanred | II | Ci | 563b | Odilo | 7. XRF | 63.7 | 11.2 | 0.29 | 4.5 | 13.6 | 1.7 | 0 | 94.99 | 13.6
Eanred | II | Ci | 605a | Brother | 7. XRF | 48.2 | 12.2 | 0.11 | 3.4 | 30.3 | 0.8 | 0 | 95.01 | 30.3
Eanred | II | Ci | 563c | Odilo | 7. XRF | 52.2 | 6.1 | 0.22 | 4.2 | 13.1 | 19.2 | 0 | 95.02 | 13.1
Eanred | II | Ci | 601 | Brother | 7. XRF | 75.6 | 4.1 | 0.3 | 9.8 | 8.2 | 0 | 0 | 98 | 8.2
Eanred | II | Ci | 640a | Monne | 5. XRF | 73.4 | 18.9 | 0.8 | 0 | 5.7 | 0.9 | 0 | 99.7 | 5.7
Eanred | II | Ci | 567bis | Brother | 4. XRF | 76 | 6 | 0 | 0 | 18 | 0 | 0 | 100 | 18
Eanred | II | Ci | 636 | Monne | 4. XRF | 84 | 12 | 0 | 0 | 3 | 0 | 1 | 100 | 3
Eanred | II | Ci | 640 | Monne | 5. XRF | 75.7 | 12.8 | 0.8 | 0 | 8.8 | 1.9 | 0 | 100 | 8.8
Eanred | II | Ci | 641 | Monne | 5. XRF | 74 | 13.8 | 0.8 | 0 | 8.7 | 2.7 | 0 | 100 | 8.7
Eanred | II | Ci | 640b | Monne | 5. XRF | 78.2 | 5.8 | 1.4 | 1.4 | 12.5 | 0.7 | 0 | 100 | 12.5
Eanred | II | Cii | 1365a | Brother | 7. XRF | 55.7 | 13.9 | 0.16 | 5.4 | 19 | 0.7 | 0 | 94.86 | 19
Eanred | II | Cii | 1357a | Brother | 7. XRF | 75.2 | 10.2 | 0.13 | 3.6 | 5.8 | 0 | 0 | 94.93 | 5.8
Wigmund | II | Cii | 1473 | Æthelhelm | 7. XRF | 64.6 | 13.5 | 0.23 | 6.4 | 5.7 | 4.5 | 0 | 94.93 | 5.7
Eanred | II | Cii | 1363 | Brother | 7. XRF | 69.5 | 8.1 | 0 | 14.8 | 2.6 | 0 | 0 | 95 | 2.6
Eanred | II | Cii | 1357 | Brother | 7. XRF | 69.5 | 14 | 0 | 2.8 | 8.7 | 0 | 0 | 95 | 8.7
Wigmund | II | Cii | 1484 | Æthelhelm | 7. XRF | 59.3 | 11.2 | 0 | 21.6 | 1.5 | 1.4 | 0 | 95 | 1.5
Wigmund | II | Cii | 1484a | Æthelhelm | 7. XRF | 72.1 | 10.9 | 0 | 7.5 | 1.4 | 3.1 | 0 | 95 | 1.4
Wigmund | II | Cii | 1471 | Æthelhelm | 7. XRF | 67 | 12.3 | 0.11 | 9.2 | 2.9 | 3.5 | 0 | 95.01 | 2.9
Wigmund | II | Cii | 1470 | Æthelhelm | 7. XRF | 54.7 | 8.5 | 0.22 | 16.9 | 5.4 | 9.3 | 0 | 95.02 | 5.4
Wigmund | II | Cii | 1470a | Æthelhelm | 7. XRF | 63.8 | 13.4 | 0.22 | 7.6 | 5.4 | 4.6 | 0 | 95.02 | 5.4
Eanred | II | Cii | 1370a | Forthred | 7. XRF | 75.4 | 13.2 | 0.12 | 3.7 | 2.6 | 0 | 0 | 95.02 | 2.6
Wigmund | II | Cii | 1472 | Æthelhelm | 7. XRF | 56.6 | 12.4 | 0.78 | 4.9 | 19.5 | 0.84 | 0 | 95.02 | 19.5
Eanred | II | Cii | 1365 | Brother | 7. XRF | 54.3 | 14.1 | 0 | 16.2 | 9.9 | 0.6 | 0 | 95.1 | 9.9
Eanred | II | Cii | 1353 | Brother | 5. XRF | 69.5 | 20.8 | 1.5 | 0 | 2.5 | 2.9 | 0 | 97.2 | 2.5
Eanred | II | Cii | 1354 | Brother | 5. XRF | 71.1 | 19.3 | 1 | 0 | 4.8 | 2.6 | 0 | 98.8 | 4.8
Eanred | II | Cii | 1351a | Brother | 4. XRF | 70 | 5.4 | 0 | 0 | 21 | 0 | 2.5 | 98.9 | 21
Eanred | II | Cii | 1360a | Brother | 5. XRF | 70 | 5.7 | 3.8 | 4.4 | 12.4 | 3 | 0 | 99.3 | 12.4
Eanred | II | Cii | 1351b | Brother | 4. XRF | 65 | 14.5 | 0 | 0 | 18 | 0 | 2 | 99.5 | 18
Eanred | II | Cii | 1354a | Brother | 5. XRF | 69.6 | 7.3 | 2.3 | 3.1 | 11 | 6.4 | 0 | 99.7 | 11
Eanred | II | Cii | 1360 | Brother | 5. XRF | 73.5 | 16.1 | 1 | 0 | 7.3 | 1.8 | 0 | 99.7 | 7.3
Eanred | II | Cii | 1366a | Brother | 5. XRF | 71.4 | 16.7 | 1 | 0 | 8.4 | 2.2 | 0 | 99.7 | 8.4
Eanred | II | Cii | 1352 | Brother | 4. XRF | 81 | 9.8 | 0 | 0 | 9 | 0 | 0 | 99.8 | 9
Eanred | II | Cii | 1356 | Brother | 5. XRF | 74.4 | 11.7 | 1.7 | 0 | 8 | 4.1 | 0 | 99.9 | 8
Eanred | II | Cii | 1359 | Brother | 5. XRF | 71 | 19.6 | 0.8 | 0 | 8.6 | 0 | 0 | 100 | 8.6
Eanred | II | Cii | 1351 | Brother | 4. XRF | 57 | 15 | 0 | 0 | 25 | 0 | 3 | 100 | 25
Eanred | II | Cii | 1351c | Brother | 4. XRF | 74 | 12 | 0 | 0 | 12 | 0 | 2 | 100 | 12
Eanred | II | Cii | 1352a | Brother | 4. XRF | 86.6 | 13 | 0 | 0 | 0.4 | 0 | 0 | 100 | < 0.5
Eanred | II | Cii | 1352b | Brother | 4. XRF | 78 | 21 | 0 | 0 | 1 | 0 | 0 | 100 | 1-2
Eanred | II | Cii | 1354b | Brother | 5. XRF | 73.6 | 10.9 | 1.3 | 0 | 9.7 | 4.5 | 0 | 100 | 9.7
Eanred | II | Cii | 1355 | Brother | 5. XRF | 78 | 15.2 | 0.3 | 0.6 | 2.9 | 3 | 0 | 100 | 2.9
Eanred | II | Cii | 1355a | Brother | 5. XRF | 73.2 | 8 | 0.5 | 2 | 13.6 | 2.7 | 0 | 100 | 13.6
Eanred | II | Cii | 1358 | Brother | 5. XRF | 74.9 | 15.1 | 1 | 0 | 7.3 | 1.7 | 0 | 100 | 7.3
Eanred | II | Cii | 1366 | Brother | 5. XRF | 81.6 | 8.8 | 1.2 | 0 | 7.4 | 1 | 0 | 100 | 7.4
Eanred | II | Cii | 1362 | Brother | 5. XRF | 69.4 | 15.8 | 2.5 | 0 | 9.4 | 2.9 | 0 | 100 | 9.4
Eanred | II | Ciii | 1614 | Monne | 7. XRF | 67.2 | 12.8 | 0.33 | 8.9 | 5.7 | 0 | 0 | 94.93 | 5.7
Eanred | II | Ciii | 1612 | Monne | 7. XRF | 63.7 | 6.2 | 0.34 | 13.5 | 4.4 | 6.8 | 0 | 94.94 | 4.4
Eanred | II | Ciii | 1631 | Monne | 7. XRF | 74.5 | 10.2 | 0.19 | 5.6 | 3.3 | 1.2 | 0 | 94.99 | 3.3
Eanred | II | Ciii | 1639 | Fulcnoth | 7. XRF | 76.2 | 10.6 | 0 | 3.6 | 4.6 | 0 | 0 | 95 | 4.6
Eanred | II | Ciii | 1613 | Monne | 7. XRF | 75.2 | 10.1 | 0.18 | 5.3 | 3.5 | 0.8 | 0 | 95.08 | 3.5
Eanred | II | Ciii | 1627 | Monne | 5. XRF | 72.2 | 12.1 | 1.6 | 0 | 11.5 | 2.6 | 0 | 100 | 11.5
Eanred | II | Ciii | 1607 | Monne | 4. XRF | 87 | 6 | 0 | 0 | 7 | 0 | 0 | 100 | 7
Eanred | II | Ciii | 1627a | Monne | 5. XRF | 66.6 | 14.2 | 1.9 | 0 | 14 | 3.3 | 0 | 100 | 14
Eanred | II | Ciii | 1628 | Monne | 5. XRF | 74.5 | 13.6 | 0.5 | 0 | 8.7 | 2.7 | 0 | 100 | 8.7
Eanred | II | Ciii | 1634 | Monne | 5. XRF | 74.2 | 14 | 0.5 | 0 | 9.9 | 1.4 | 0 | 100 | 9.9 | 164
Eanbald II | Ia |  | 59 | Æthelweard | 1. NA | 0 | 0 | 0 | 0 | 77 | 0 | 0 | 77 | 77
Eanbald II | Ia |  | 54 | Eadwulf | 1. NA | 0 | 0 | 0 | 0 | 42 | 0 | 0 | 42 | 42
Eanred | Ia |  | 35 | Wilheah | 1. NA | 0 | 0 | 0 | 0 | 57 | 0 | 0 | 57 | 57
Eanred | Ia |  | 31 | Cynewulf | 3. NA | 0 | 0 | 0 | 0 | 27.8 | 0 | 0 | 27.8 | 27.8±3.5
Eanred | Ia |  | 40 | Dægberht | 3. NA | 0 | 0 | 0 | 0 | 13.3 | 0 | 0 | 13.3 | 13.3±1.5
Eanred | Ia |  | 41 | Eadwine | 3. NA | 0 | 0 | 0 | 0 | 17.3 | 0 | 0 | 17.3 | 17.3±2.1
Eanred | Ia |  | 42 | Eadwine | 3. NA | 0 | 0 | 0 | 0 | 11.9 | 0 | 0 | 11.9 | 11.9±2.0
Eanred | Ia |  | 43 | Eadwine | 3. NA | 0 | 0 | 0 | 0 | 32.5 | 0 | 0 | 32.5 | 32.5±4.9
Eanred | Ia |  | 45 | Eadwine | 3. NA | 0 | 0 | 0 | 0 | 6.7 | 0 | 0 | 6.7 | 6.7±2.8
Eanred | Ia |  | 34 | Wilheah | 3. NA | 0 | 0 | 0 | 0 | 33.7 | 0 | 0 | 33.7 | 33.7±2.8
Eanred | Ia |  | 36 | Wilheah | 3. NA | 0 | 0 | 0 | 0 | 22.4 | 0 | 0 | 22.4 | 22.4±2.7
Eanred | Ib |  | 65 | Dægberht | 1. NA | 0 | 0 | 0 | 0 | 24 | 0 | 0 | 24 | 24
Eanred | Ib |  | 76 | Eadwine | 1. NA | 0 | 0 | 0 | 0 | 24 | 0 | 0 | 24 | 24
Eanred | Ib |  | 89 | Eadwine | 1. NA | 0 | 0 | 0 | 0 | 11 | 0 | 0 | 11 | 11
Eanred | Ib |  | 68 | Eadwine | 2. NA | 0 | 0 | 0 | 0 | 0 | 0 | 0 | 0 | ND
Eanred | Ib |  | 93 | Wulfheard | 2. NA | 0 | 0 | 0 | 0 | 0 | 0 | 0 | 0 | ND
Eanred | Ib |  | 116 | Cynewulf | 3. NA | 0 | 0 | 0 | 0 | 6.8 | 0 | 0 | 6.8 | 6.8±1.4
Eanred | Ib |  | 60 | Dægberht | 3. NA | 0 | 0 | 0 | 0 | 10.7 | 0 | 0 | 10.7 | 10.7±2.4
Eanred | Ib |  | 63 | Dægberht | 3. NA | 0 | 0 | 0 | 0 | 16.4 | 0 | 0 | 16.4 | 16.4±1.9
Eanred | Ib |  | 64 | Dægberht | 3. NA | 0 | 0 | 0 | 0 | 5.6 | 0 | 0 | 5.6 | 5.6±0.5
Eanred | Ib |  | 65 bis | Dægberht | 3. NA | 0 | 0 | 0 | 0 | 21.8 | 0 | 0 | 21.8 | 21.8±2.9
Eanred | Ib |  | 66 | Dægberht | 3. NA | 0 | 0 | 0 | 0 | 15.7 | 0 | 0 | 15.7 | 15.7±2.0 | NA used | 22
Eanred | Ib |  | 93 bis | Wulfheard | 2. XRF | 0 | 0 | 0 | 0 | 15 | 0 | 0 | 15 | 40
Eanred | Ib |  | 68 bis | Eadwine | 2. XRF | 0 | 0 | 0 | 0 | 40 | 0 | 0 | 40 | 4
Eanred | II | A | 138 | Brother | 1. NA | 0 | 0 | 0 | 0 | 17 | 0 | 0 | 17 | 4.8±1.4
Eanred | II | A | 146 | Brother | 1. NA | 0 | 0 | 0 | 0 | 18 | 0 | 0 | 18 | 3
Eanred | II | B | 483 | Aldates | 1. NA | 0 | 0 | 0 | 0 | 14 | 0 | 0 | 14 | 14
Eanred | II | Ci | 660 | Forthred | 1. NA | 0 | 0 | 0 | 0 | 0 | 0 | 0 | 0 | ND
Eanred | II | Ci | 633 | Monne | 1. NA | 0 | 0 | 0 | 0 | 0 | 0 | 0 | 0 | ND
Eanred | II | Ci | 617 | Monne | 1. NA | 0 | 0 | 0 | 0 | 12 | 0 | 0 | 12 | 12
Eanred | II | Ci | 560 | Badigils | 1. NA | 0 | 0 | 0 | 0 | 16 | 0 | 0 | 16 | 16
Eanred | II | Ci | 580 | Monne | 1. NA | 0 | 0 | 0 | 0 | 19 | 0 | 0 | 19 | 19
Eanred | II | Ci | 594 | Brother | 1. NA | 0 | 0 | 0 | 0 | 24 | 0 | 0 | 24 | 24
Eanred | II | Ci | 670 | Forthred | 1. NA | 0 | 0 | 0 | 0 | 26 | 0 | 0 | 26 | 26
Eanred | II | Cii | 1315 | Forthred | 1. NA | 0 | 0 | 0 | 0 | 0 | 0 | 0 | 0 | ND
Eanred | II | A | 132 | Brother | 3. NA | 0 | 0 | 0 | 0 | 0 | 0 | 0 | 0 | 7.6
Eanred | II | A | 134 | Brother | 3. NA | 0 | 0 | 0 | 0 | 0 | 0 | 0 | 0 | 8.9
Eanred | II | A | 133a | Brother | 3. NA | 0 | 0 | 0 | 0 | 1.8 | 0 | 0 | 1.8 | 8.9
Eanred | II | A | 134a | Brother | 3. NA | 0 | 0 | 0 | 0 | 4.8 | 0 | 0 | 4.8 | ND
Eanred | II | A | 133 | Brother | 3. NA | 0 | 0 | 0 | 0 | 5 | 0 | 0 | 5 | 3
Eanred | II | A | 137 | Brother | 3. NA | 0 | 0 | 0 | 0 | 1.2 | 0 | 0 | 1.2 | 1.8
Eanred | II | A | 146c | Brother | 3. NA | 0 | 0 | 0 | 0 | 7.3 | 0 | 0 | 7.3 | 5.0±0.8
Eanred | II | A | 146bis | Brother | 3. NA | 0 | 0 | 0 | 0 | 8.4 | 0 | 0 | 8.4 | 1.8±1.1
Eanred | II | A | 146a | Brother | 3. NA | 0 | 0 | 0 | 0 | 9.3 | 0 | 0 | 9.3 | ND
Eanred | II | A | 146b | Brother | 3. NA | 0 | 0 | 0 | 0 | 9.8 | 0 | 0 | 9.8 | 6
Eanred | II | Ci | 567 | Brother | 3. NA | 0 | 0 | 0 | 0 | 0 | 0 | 0 | 0 | ND
Eanred | II | Ci | 569 | Brother | 3. NA | 0 | 0 | 0 | 0 | 9.8 | 0 | 0 | 9.8 | 9.8±2.5
Eanred | II | Ci | 568 | Brother | 3. NA | 0 | 0 | 0 | 0 | 12.5 | 0 | 0 | 12.5 | 12.5±2.2
Eanred | II | Ci | 566 | Brother | 3. NA | 0 | 0 | 0 | 0 | 15 | 0 | 0 | 15 | 15.0±2.3
Wigmund | II | A | 391 | Coenred | 1. NA | 0 | 0 | 0 | 0 | 15 | 0 | 0 | 15 | 15
Wigmund | II | A | 424 | Coenred | 1. NA | 0 | 0 | 0 | 0 | 17 | 0 | 0 | 17 | 17
Note on F1: Tony: NA = neutron activation XRF = X-ray fluorescence:

## Issuers
Monarch | Phase | Group | CKN No. | Moneyer | Batch/ Method | Copper (%) | Zinc (%) | Arsenic (%) | Lead (%) | Silver adj'd (%) | Tin (%) | Other (%) | Total | Silver (%) | Group A
Eanred | Ia |  | 27 | Hwætred | 7. XRF | 44 | 9.1 | 0.01 | 0 | 39.3 | 2.5 | 0 | 94.91 | 39.3 | A
Eanred | Ib |  | 69 | Eadwine | 7. XRF | 41.5 | 6.5 | 0.13 | 2.7 | 44.2 | 0 | 0 | 95.03 | 6.5 | A
Eanred | Ib |  | 71 | Eadwine | 4. XRF | 81 | 14.5 | 0 | 0 | 4 | 0 | 0 | 99.5 | 7.3 | A
Eanred | Ib |  | 72 | Eadwine | 4. XRF | 78 | 11 | 0 | 0 | 11 | 0 | 0 | 100 | 7.4 | A
Eanred | Ib |  | 79 | Eadwine | 7. XRF | 45.8 | 4.7 | 0.72 | 7.4 | 7.3 | 29.1 | 0 | 95.02 | 11 | A
Eanred | Ib |  | 96 | Wulfheard | 4. XRF | 78 | 14 | 0 | 0 | 6.5 | 0 | 0 | 98.5 | 12 | A
Eanred | Ib |  | 97 | Wulfheard | 4. XRF | 74 | 13 | 0 | 0 | 12 | 0 | 0 | 99 | 44.2 | A
Eanred | Ib |  | 110 | Herreth | 7. XRF | 83 | 4.3 | 0.2 | 0 | 7.4 | 0 | 0 | 94.9 | 17 | A
Eanred | Ib |  | 117 | Tidwulf | 7. XRF | 82 | 4.1 | 0 | 5.9 | 3 | 0 | 0 | 95 | 10
Eanred | II | A | 131 | Brother | 7. XRF | 64.6 | 14.4 | 0.22 | 3.5 | 7.6 | 4.6 | 0 | 94.92 | –
Eanred | II | A | 135 | Brother | 4. XRF | 82 | 13 | 0 | 0 | 3 | 0 | 1.5 | 99.5 | 1
Eanred | II | A | 136 | Brother | 4. XRF | 83.5 | 15.5 | 0 | 0 | 0 | 0 | 1 | 100 | 18
Eanred | II | A | 139 | Brother | 4. XRF | 91.5 | 6.7 | 0 | 0 | 1 | 0 | 0.75 | 99.95 | 2
Eanred | II | A | 140 | Brother | 4. XRF | 79 | 18 | 0 | 0 | 2 | 0 | 1 | 100 | 9.8±2.0
Eanred | II | A | 142 | Brother | 4. XRF | 71 | 27 | 0 | 0 | 2 | 0 | 0 | 100 | 7.3±1.5
Eanred | II | A | 144 | Brother | 4. XRF | 80 | 9 | 0 | 0 | 10 | 0 | 1 | 100 | ND
Eanred | II | A | 147 | Brother | 5. XRF | 75.9 | 20.6 | 0.8 | 0 | 0 | 2.7 | 0 | 100 | 6.9
Eanred | II | A | 160 | Wihtred | 7. XRF | 69.9 | 12.8 | 0.2 | 2.8 | 7.6 | 1.6 | 0 | 94.9 | 3.5
Aethelred II | II | A | 172 | Leofthegn | 8. XRF | 70.3 | 12.2 | 0 | 0 | 6.1 | 6.3 | 0 | 94.9 | 6.1
Aethelred II | II | A | 173 | Leofthegn | 8. XRF | 78.8 | 9.7 | 0 | 0 | 3.4 | 3.1 | 0 | 95 | 3.4
Aethelred II | II | A | 174 | Leofthegn | 8. XRF | 75.1 | 10.6 | 0 | 0 | 4.1 | 5.2 | 0 | 95 | 4.1
Aethelred II | II | A | 175 | Leofthegn | 8. XRF | 69.4 | 11.5 | 0 | 0 | 6.3 | 7.7 | 0 | 94.9 | 6.3
Aethelred II | II | A | 176 | Leofthegn | 8. XRF | 79.3 | 6.7 | 0 | 0 | 3.8 | 5.2 | 0 | 95 | 3.8
Aethelred II | II | A | 177 | Leofthegn | 8. XRF | 77.6 | 7.6 | 0 | 0 | 4.8 | 5 | 0 | 95 | 4.8
Aethelred II | II | A | 178 | Leofthegn | 8. XRF | 72.4 | 14.8 | 0 | 0 | 3.9 | 3.9 | 0 | 95 | 3.9
Aethelred II | II | A | 180 | Leofthegn | 8. XRF | 74.9 | 10.2 | 0 | 0 | 4 | 5.9 | 0 | 95 | 4
Aethelred II | II | A | 181 | Leofthegn | 8. XRF | 76.7 | 13.9 | 0 | 0 | 1.6 | 2.8 | 0 | 95 | 1.6
Aethelred II | II | A | 182 | Leofthegn | 8. XRF | 76.8 | 12.6 | 0 | 0 | 2.6 | 3 | 0 | 95 | 2.6
Aethelred II | II | A | 183 | Leofthegn | 8. XRF | 71 | 13.8 | 0 | 0 | 5.4 | 4.8 | 0 | 95 | 5.4
Aethelred II | II | A | 184 | Leofthegn | 8. XRF | 82.2 | 9.5 | 0 | 0 | 1.2 | 2 | 0 | 94.9 | 1.2
Aethelred II | II | A | 185 | Leofthegn | 8. XRF | 66.1 | 5.1 | 0 | 3.5 | 10 | 13.8 | 0 | 98.5 | 10
Aethelred II | II | A | 186 | Leofthegn | 8. XRF | 74 | 13.5 | 0 | 0 | 1.7 | 5.8 | 0 | 95 | 1.7
Aethelred II | II | A | 187 | Leofthegn | 8. XRF | 66.4 | 9.9 | 0 | 0 | 8.5 | 10.2 | 0 | 95 | 8.5
Aethelred II | II | A | 188 | Leofthegn | 8. XRF | 73.2 | 7.5 | 0 | 0 | 5.9 | 8.3 | 0 | 94.9 | 5.9
Aethelred II | II | A | 189 | Leofthegn | 8. XRF | 76.6 | 12.4 | 0 | 0 | 1.7 | 4.3 | 0 | 95 | 1.7
Aethelred II | II | A | 190 | Leofthegn | 8. XRF | 71.8 | 13.9 | 0 | 0 | 3.9 | 5.4 | 0 | 95 | 3.9
Aethelred II | II | A | 191 | Leofthegn | 8. XRF | 73.3 | 6.6 | 0 | 0 | 5.2 | 10 | 0 | 95.1 | 5.2
Aethelred II | II | A | 192 | Leofthegn | 8. XRF | 73.1 | 12.4 | 0 | 0 | 4 | 5.5 | 0 | 95 | 4
Aethelred II | II | A | 193 | Leofthegn | 8. XRF | 68.1 | 14.2 | 0 | 0 | 5 | 7.7 | 0 | 95 | 5
Aethelred II | II | A | 194 | Leofthegn | 8. XRF | 71.8 | 13.4 | 0 | 0 | 4.9 | 4.9 | 0 | 95 | 4.9
Aethelred II | II | A | 195 | Leofthegn | 8. XRF | 76 | 10.4 | 0 | 0 | 3.7 | 4.9 | 0 | 95 | 3.7
Aethelred II | II | A | 196 | Leofthegn | 8. XRF | 73.1 | 14.4 | 0 | 0 | 2.3 | 5.2 | 0 | 95 | 2.3
Aethelred II | II | A | 197 | Leofthegn | 8. XRF | 77.9 | 10.5 | 0 | 0 | 2.1 | 4.5 | 0 | 95 | 2.1
Aethelred II | II | A | 198 | Leofthegn | 8. XRF | 70.7 | 11.2 | 0 | 0 | 5.2 | 7.8 | 0 | 94.9 | 5.2
Aethelred II | II | A | 199 | Leofthegn | 8. XRF | 76.1 | 13.9 | 0 | 0 | 1.2 | 3.8 | 0 | 95 | 1.2
Aethelred II | II | A | 200 | Leofthegn | 8. XRF | 74.6 | 9.4 | 0 | 0 | 4.5 | 6.5 | 0 | 95 | 4.5
Aethelred II | II | A | 202 | Leofthegn | 8. XRF | 78.6 | 9.8 | 0 | 0 | 2.4 | 4.2 | 0 | 95 | 2.4
Aethelred II | II | A | 203 | Leofthegn | 8. XRF | 77.2 | 9.7 | 0 | 0 | 2.8 | 5.4 | 0 | 95.1 | 2.8
Aethelred II | II | A | 204 | Leofthegn | 8. XRF | 78.4 | 11.1 | 0 | 0 | 2 | 3.4 | 0 | 94.9 | 2
Aethelred II | II | A | 205 | Leofthegn | 8. XRF | 76.6 | 9.6 | 0 | 0 | 3.1 | 5.7 | 0 | 95 | 3.1
Aethelred II | II | A | 206 | Leofthegn | 8. XRF | 73.3 | 8.9 | 0 | 0 | 6 | 6.8 | 0 | 95 | 6
Aethelred II | II | A | 207 | Leofthegn | 8. XRF | 73.6 | 9.2 | 0 | 0 | 4.6 | 7.6 | 0 | 95 | 4.6
Aethelred II | II | A | 208 | Leofthegn | 8. XRF | 76.2 | 9.5 | 0 | 0 | 4 | 5.4 | 0 | 95.1 | 4
Aethelred II | II | A | 209 | Leofthegn | 8. XRF | 72.4 | 8.5 | 0 | 0 | 7.2 | 7 | 0 | 95.1 | 7.2
Aethelred II | II | A | 211 | Leofthegn | 8. XRF | 74.3 | 11.2 | 0 | 0 | 3.4 | 6 | 0 | 94.9 | 3.4
Aethelred II | II | A | 212 | Leofthegn | 8. XRF | 75.5 | 10.8 | 0 | 0 | 3.7 | 5 | 0 | 95 | 3.7
Aethelred II | II | A | 213 | Leofthegn | 8. XRF | 68.3 | 16.2 | 0 | 0 | 4.8 | 5.7 | 0 | 95 | 4.8
Aethelred II | II | A | 214 | Leofthegn | 8. XRF | 73.5 | 12.3 | 0 | 0 | 3.7 | 5.5 | 0 | 95 | 3.7
Aethelred II | II | A | 215 | Leofthegn | 8. XRF | 72.7 | 14.9 | 0 | 0 | 3.2 | 4.2 | 0 | 95 | 3.2
Aethelred II | II | A | 216 | Leofthegn | 8. XRF | 73 | 7.1 | 0 | 0 | 6.3 | 8.6 | 0 | 95 | 6.3
Aethelred II | II | A | 217 | Leofthegn | 8. XRF | 76.1 | 13.1 | 0 | 0 | 0.7 | 5.1 | 0 | 95 | 0.7
Aethelred II | II | A | 218 | Leofthegn | 8. XRF | 74.9 | 9.1 | 0 | 0 | 4.1 | 6.9 | 0 | 95 | 4.1
Aethelred II | II | A | 220 | Leofthegn | 8. XRF | 72.3 | 14.2 | 0 | 0 | 3.8 | 5.2 | 0 | 95.5 | 3.8
Aethelred II | II | A | 221 | Leofthegn | 8. XRF | 70.7 | 11.1 | 0 | 0 | 7 | 6.2 | 0 | 95 | 7
Aethelred II | II | A | 222 | Leofthegn | 8. XRF | 75.2 | 7.9 | 0 | 0 | 6.4 | 5.6 | 0 | 95.1 | 6.4
Aethelred II | II | A | 223 | Leofthegn | 8. XRF | 74.7 | 13.5 | 0 | 0 | 2.7 | 4.1 | 0 | 95 | 2.7
Aethelred II | II | A | 224 | Leofthegn | 8. XRF | 73.6 | 11.1 | 0 | 0 | 5.8 | 4.4 | 0 | 94.9 | 5.8
Aethelred II | II | A | 225 | Leofthegn | 8. XRF | 72.1 | 9.6 | 0 | 0 | 5.8 | 7.4 | 0 | 94.9 | 5.8
Aethelred II | II | A | 226 | Leofthegn | 8. XRF | 73.9 | 11.2 | 0 | 0 | 5.2 | 4.6 | 0 | 94.9 | 5.2
Aethelred II | II | A | 227 | Leofthegn | 8. XRF | 74.4 | 13.6 | 0 | 0 | 3.1 | 3.9 | 0 | 95 | 3.1
Aethelred II | II | A | 228 | Leofthegn | 8. XRF | 74.4 | 11.7 | 0 | 0 | 4.1 | 4.7 | 0 | 94.9 | 4.1
Aethelred II | II | A | 229 | Leofthegn | 8. XRF | 71.9 | 15.2 | 0 | 0 | 3.8 | 4.1 | 0 | 95 | 3.8
Aethelred II | II | A | 230 | Leofthegn | 8. XRF | 75.1 | 10.7 | 0 | 0 | 4.4 | 4.8 | 0 | 95 | 4.4
Eanred | II | Ci | 561 | Folcnoth | 7. XRF | 64.2 | 9.8 | 0.16 | 2.6 | 18.2 | 0 | 0 | 94.96 | 18.2
Eanred | II | Ci | 562 | Folcnoth | 7. XRF | 69.5 | 4.4 | 0.47 | 7.7 | 12.9 | 0 | 0 | 94.97 | 12.9
Eanred | II | Ci | 563 | Odilo | 7. XRF | 74.9 | 9.6 | 0.21 | 2.7 | 3.1 | 4.3 | 0 | 94.81 | 3.1
Eanred | II | Ci | 565 | Odilo | 7. XRF | 54.8 | 7.7 | 0.13 | 10.4 | 3.1 | 11.1 | 0 | 87.23 | 3.1
Eanred | II | Ci | 596 | Brother | 7. XRF | 59.5 | 15.1 | 0 | 15 | 4.4 | 0.9 | 0 | 94.9 | 4.4
Eanred | II | Ci | 601 | Brother | 7. XRF | 75.6 | 4.1 | 0.3 | 9.8 | 8.2 | 0 | 0 | 98 | 8.2
Eanred | II | Ci | 603 | Brother | 7. XRF | 76.5 | 9.9 | 0.18 | 3.9 | 4.5 | 0 | 0 | 94.98 | 4.5
Eanred | II | Ci | 613 | Monne | 7. XRF | 74.8 | 11.4 | 0.13 | 1.5 | 7.1 | 0 | 0 | 94.93 | 7.1
Eanred | II | Ci | 634 | Monne | 7. XRF | 75.5 | 10.1 | 0.16 | 4.4 | 4.3 | 0 | 0 | 94.46 | 4.3
Eanred | II | Ci | 636 | Monne | 4. XRF | 84 | 12 | 0 | 0 | 3 | 0 | 1 | 100 | 3
Eanred | II | Ci | 640 | Monne | 5. XRF | 75.7 | 12.8 | 0.8 | 0 | 8.8 | 1.9 | 0 | 100 | 8.8
Eanred | II | Ci | 641 | Monne | 5. XRF | 74 | 13.8 | 0.8 | 0 | 8.7 | 2.7 | 0 | 100 | 8.7
Eanred | II | Ci | 642 | Wulfred | 7. XRF | 68.2 | 9.8 | 0.26 | 4.7 | 10.2 | 1.8 | 0 | 94.96 | 10.2
Eanred | II | Ci | 681 | Brother | 7. XRF | 89.1 | 0.8 | 0 | 2.7 | 1.6 | 0.7 | 0 | 94.9 | 1.6
Eanred | II | Cii | 1351 | Brother | 4. XRF | 57 | 15 | 0 | 0 | 25 | 0 | 3 | 100 | 25
Eanred | II | Cii | 1352 | Brother | 4. XRF | 81 | 9.8 | 0 | 0 | 9 | 0 | 0 | 99.8 | 9
Eanred | II | Cii | 1353 | Brother | 5. XRF | 69.5 | 20.8 | 1.5 | 0 | 2.5 | 2.9 | 0 | 97.2 | 2.5
Eanred | II | Cii | 1354 | Brother | 5. XRF | 71.1 | 19.3 | 1 | 0 | 4.8 | 2.6 | 0 | 98.8 | 4.8
Eanred | II | Cii | 1355 | Brother | 5. XRF | 78 | 15.2 | 0.3 | 0.6 | 2.9 | 3 | 0 | 100 | 2.9
Eanred | II | Cii | 1356 | Brother | 5. XRF | 74.4 | 11.7 | 1.7 | 0 | 8 | 4.1 | 0 | 99.9 | 8
Eanred | II | Cii | 1357 | Brother | 7. XRF | 69.5 | 14 | 0 | 2.8 | 8.7 | 0 | 0 | 95 | 8.7
Eanred | II | Cii | 1358 | Brother | 5. XRF | 74.9 | 15.1 | 1 | 0 | 7.3 | 1.7 | 0 | 100 | 7.3
Eanred | II | Cii | 1359 | Brother | 5. XRF | 71 | 19.6 | 0.8 | 0 | 8.6 | 0 | 0 | 100 | 8.6
Eanred | II | Cii | 1360 | Brother | 5. XRF | 73.5 | 16.1 | 1 | 0 | 7.3 | 1.8 | 0 | 99.7 | 7.3
Eanred | II | Cii | 1362 | Brother | 5. XRF | 69.4 | 15.8 | 2.5 | 0 | 9.4 | 2.9 | 0 | 100 | 9.4
Eanred | II | Cii | 1363 | Brother | 7. XRF | 69.5 | 8.1 | 0 | 14.8 | 2.6 | 0 | 0 | 95 | 2.6
Eanred | II | Cii | 1365 | Brother | 7. XRF | 54.3 | 14.1 | 0 | 16.2 | 9.9 | 0.6 | 0 | 95.1 | 9.9
Eanred | II | Cii | 1366 | Brother | 5. XRF | 81.6 | 8.8 | 1.2 | 0 | 7.4 | 1 | 0 | 100 | 7.4
Wigmund | II | Cii | 1470 | Æthelhelm | 7. XRF | 54.7 | 8.5 | 0.22 | 16.9 | 5.4 | 9.3 | 0 | 95.02 | 5.4
Wigmund | II | Cii | 1471 | Æthelhelm | 7. XRF | 67 | 12.3 | 0.11 | 9.2 | 2.9 | 3.5 | 0 | 95.01 | 2.9
Wigmund | II | Cii | 1472 | Æthelhelm | 7. XRF | 56.6 | 12.4 | 0.78 | 4.9 | 19.5 | 0.84 | 0 | 95.02 | 19.5
Wigmund | II | Cii | 1473 | Æthelhelm | 7. XRF | 64.6 | 13.5 | 0.23 | 6.4 | 5.7 | 4.5 | 0 | 94.93 | 5.7
Wigmund | II | Cii | 1484 | Æthelhelm | 7. XRF | 59.3 | 11.2 | 0 | 21.6 | 1.5 | 1.4 | 0 | 95 | 1.5
Eanred | II | Ciii | 1607 | Monne | 4. XRF | 87 | 6 | 0 | 0 | 7 | 0 | 0 | 100 | 7
Eanred | II | Ciii | 1612 | Monne | 7. XRF | 63.7 | 6.2 | 0.34 | 13.5 | 4.4 | 6.8 | 0 | 94.94 | 4.4
Eanred | II | Ciii | 1613 | Monne | 7. XRF | 75.2 | 10.1 | 0.18 | 5.3 | 3.5 | 0.8 | 0 | 95.08 | 3.5
Eanred | II | Ciii | 1614 | Monne | 7. XRF | 67.2 | 12.8 | 0.33 | 8.9 | 5.7 | 0 | 0 | 94.93 | 5.7
Eanred | II | Ciii | 1627 | Monne | 5. XRF | 72.2 | 12.1 | 1.6 | 0 | 11.5 | 2.6 | 0 | 100 | 11.5
Eanred | II | Ciii | 1628 | Monne | 5. XRF | 74.5 | 13.6 | 0.5 | 0 | 8.7 | 2.7 | 0 | 100 | 8.7
Eanred | II | Ciii | 1631 | Monne | 7. XRF | 74.5 | 10.2 | 0.19 | 5.6 | 3.3 | 1.2 | 0 | 94.99 | 3.3
Eanred | II | Ciii | 1634 | Monne | 5. XRF | 74.2 | 14 | 0.5 | 0 | 9.9 | 1.4 | 0 | 100 | 9.9
Eanred | II | Ciii | 1639 | Fulcnoth | 7. XRF | 76.2 | 10.6 | 0 | 3.6 | 4.6 | 0 | 0 | 95 | 4.6
Eanred | II | A | 131a | Brother | 7. XRF | 72.5 | 10.2 | 0.22 | 3.1 | 8.9 | 0 | 0 | 94.92 | 1.2±0.6
Eanred | II | A | 131b | Brother | 7. XRF | 82.5 | 6.1 | 0.19 | 4 | 1.8 | 0.4 | 0 | 94.99 | 9
Eanred | II | A | 131c | Brother | 7. XRF | 67.5 | 9.6 | 0.2 | 3.5 | 8.9 | 5.3 | 0 | 95 | 17
Eanred | II | A | 132 bis | Brother | 4. XRF | 84 | 13 | 0 | 0 | 3 | 0 | 0 | 100 | 2
Eanred | II | A | 134 bis | Brother | 4. XRF | 86 | 8 | 0 | 0 | 6 | 0 | 0 | 100 | 10
Eanred | II | Cii | 1351a | Brother | 4. XRF | 70 | 5.4 | 0 | 0 | 21 | 0 | 2.5 | 98.9 | 21
Eanred | II | Cii | 1351b | Brother | 4. XRF | 65 | 14.5 | 0 | 0 | 18 | 0 | 2 | 99.5 | 18
Eanred | II | Cii | 1351c | Brother | 4. XRF | 74 | 12 | 0 | 0 | 12 | 0 | 2 | 100 | 12
Eanred | II | Cii | 1352a | Brother | 4. XRF | 86.6 | 13 | 0 | 0 | 0.4 | 0 | 0 | 100 | < 0.5
Eanred | II | Cii | 1352b | Brother | 4. XRF | 78 | 21 | 0 | 0 | 1 | 0 | 0 | 100 | 1-2
Eanred | II | Cii | 1354a | Brother | 5. XRF | 69.6 | 7.3 | 2.3 | 3.1 | 11 | 6.4 | 0 | 99.7 | 11
Eanred | II | Cii | 1354b | Brother | 5. XRF | 73.6 | 10.9 | 1.3 | 0 | 9.7 | 4.5 | 0 | 100 | 9.7
Eanred | II | Cii | 1355a | Brother | 5. XRF | 73.2 | 8 | 0.5 | 2 | 13.6 | 2.7 | 0 | 100 | 13.6
Eanred | II | Cii | 1357a | Brother | 7. XRF | 75.2 | 10.2 | 0.13 | 3.6 | 5.8 | 0 | 0 | 94.93 | 5.8
Eanred | II | A | 135a | Brother | 4. XRF | 76.75 | 19 | 0 | 0 | 3.5 | 0 | 0.75 | 100 | 5
Eanred | II | Cii | 1360a | Brother | 5. XRF | 70 | 5.7 | 3.8 | 4.4 | 12.4 | 3 | 0 | 99.3 | 12.4
Eanred | II | Cii | 1365a | Brother | 7. XRF | 55.7 | 13.9 | 0.16 | 5.4 | 19 | 0.7 | 0 | 94.86 | 19
Eanred | II | Cii | 1366a | Brother | 5. XRF | 71.4 | 16.7 | 1 | 0 | 8.4 | 2.2 | 0 | 99.7 | 8.4
Eanred | II | A | 137 bis | Brother | 4. XRF | 75 | 11 | 0 | 0 | 9 | 0 | 5 | 100 | 8.4±1.7
Eanred | II | Cii | 1370a | Forthred | 7. XRF | 75.4 | 13.2 | 0.12 | 3.7 | 2.6 | 0 | 0 | 95.02 | 2.6
Eanred | II | A | 138 bis | Brother | 4. XRF | 80 | 13 | 0 | 0 | 7 | 0 | 0 | 100 | 7
Eanred | II | A | 138a | Brother | 4. XRF | 78 | 5 | 0 | 0 | 17 | 0 | 0 | 100 | 9.3±2.7
Eanred | II | A | 139a | Brother | 4. XRF | 83 | 7.6 | 0 | 0 | 3.5 | 0 | 5.7 | 99.8 | 3.5
Eanred | II | A | 144a | Brother | 4. XRF | 76.5 | 17 | 0 | 0 | 5 | 0 | 1.5 | 100 | ND
Eanred | II | A | 146ter | Brother | 4. XRF | 80 | 13 | 0 | 0 | 7 | 0 | 0 | 100 | 7.6
Wigmund | II | Cii | 1470a | Æthelhelm | 7. XRF | 63.8 | 13.4 | 0.22 | 7.6 | 5.4 | 4.6 | 0 | 95.02 | 5.4
Eanred | II | A | 147a | Brother | 5. XRF | 74.7 | 20.8 | 0.8 | 0 | 0 | 3.7 | 0 | 100 | 4
Wigmund | II | Cii | 1484a | Æthelhelm | 7. XRF | 72.1 | 10.9 | 0 | 7.5 | 1.4 | 3.1 | 0 | 95 | 1.4
Eanred | II | A | 160a | Wihtred | 7. XRF | 73.7 | 9.5 | 0.22 | 3.6 | 6.9 | 1.1 | 0 | 95.02 | 7
Eanred | II | A | 160b | Wihtred | 7. XRF | 77.2 | 7.3 | 0.22 | 3.6 | 4 | 2.7 | 0 | 95.02 | 17
Eanred | II | Ciii | 1627a | Monne | 5. XRF | 66.6 | 14.2 | 1.9 | 0 | 14 | 3.3 | 0 | 100 | 14
Aethelred II | II | A | 201a | Leofthegn | 8. XRF | 69.1 | 9.9 | 0 | 0 | 7.1 | 9 | 0 | 95.1 | 7.1
Aethelred II | II | A | 210a | Leofthegn | 8. XRF | 70.4 | 13.9 | 0 | 0 | 2.6 | 8.1 | 0 | 95 | 2.6
Aethelred II | II | A | 212j | Leofthegn | 8. XRF | 73.3 | 11.7 | 0 | 0 | 4.4 | 5.5 | 0 | 94.9 | 4.4
Eanred | II | Ci | 561a | Folcnoth | 7. XRF | 65.7 | 9.95 | 0.29 | 4.8 | 14.2 | 0 | 0 | 94.94 | 14.2
Eanred | II | Ci | 563a | Odilo | 7. XRF | 75.4 | 4.8 | 0.21 | 2.5 | 8.7 | 3.3 | 0 | 94.91 | 8.7
Eanred | II | Ci | 563b | Odilo | 7. XRF | 63.7 | 11.2 | 0.29 | 4.5 | 13.6 | 1.7 | 0 | 94.99 | 13.6
Eanred | II | Ci | 563c | Odilo | 7. XRF | 52.2 | 6.1 | 0.22 | 4.2 | 13.1 | 19.2 | 0 | 95.02 | 13.1
Eanred | II | Ci | 563d | Odilo | 7. XRF | 51.2 | 6.8 | 0.78 | 15 | 5 | 16.1 | 0 | 94.88 | 5
Eanred | II | Ci | 567bis | Brother | 4. XRF | 76 | 6 | 0 | 0 | 18 | 0 | 0 | 100 | 18
Eanred | II | Ci | 601a | Brother | 7. XRF | 75.3 | 10.7 | 0.15 | 4.8 | 4 | 0 | 0 | 94.95 | 4
Eanred | II | Ci | 605a | Brother | 7. XRF | 48.2 | 12.2 | 0.11 | 3.4 | 30.3 | 0.8 | 0 | 95.01 | 30.3
Eanred | II | Ci | 613a | Monne | 7. XRF | 83 | 6.3 | 0.12 | 2.1 | 3.3 | 0 | 0 | 94.82 | 3.3
Eanred | II | Ci | 640a | Monne | 5. XRF | 73.4 | 18.9 | 0.8 | 0 | 5.7 | 0.9 | 0 | 99.7 | 5.7
Eanred | II | Ci | 640b | Monne | 5. XRF | 78.2 | 5.8 | 1.4 | 1.4 | 12.5 | 0.7 | 0 | 100 | 12.5
Eanred | II | Ci | 642a | Wulfred | 7. XRF | 64 | 6.7 | 0.51 | 8.8 | 9.1 | 5.8 | 0 | 94.91 | 9.1
Eanred | Ib |  | 71a | Eadwine | 4. XRF | 66 | 16 | 0 | 0 | 17 | 0 | 0 | 99 | 12 | A
Eanred | Ib |  | 71b | Eadwine | 4. XRF | 73 | 16 | 0 | 0 | 10 | 0 | 0 | 99 | c 25 - 30 | A
Eanred | Ib |  | 76 bis | Eadwine | 4. XRF | 72 | 15 | 0 | 0 | 12 | 0 | 1 | 100 | 3 | A
164
Note on F1: Tony: NA = neutron activation XRF = X-ray fluorescence: